## shuju_final
Number | Temp | Al | Si | Cu | Mn | Ni | Mg | Fe | Ti | Zn | Gd | Mo | Co | Sr | Zr | Er | V | Y | Cr | Pb | Nb | La | Sn | Nd | Na | Ca | P | Sb | Sc | B | Bi | Ag | Li | Ce | Tm | Tm-pre | t-pre | ST1-T | ST1-t | ST2-T | ST2-t | ST3-T | ST3-t | Cooling | QT | A1-T | A1-t | A2-T | A2-t | AA-T | AA-t | Th | th | t-ten-hold | ε̇ | Tensile strength/MPa | Ref.
1 | 25 | 82.636 | 11.98 | 3.92 | 1.24 | 0 | 0 | 0.17 | 0 | 0 | 0 | 0 | 0 | 0.054 | 0 | 0 | 0 | 0 | 0 | 0 | 0 | 0 | 0 | 0 | 0 | 0 | 0 | 0 | 0 | 0 | 0 | 0 | 0 | 0 | 720 | 250 | 5 | 510 | 5 | 0 | 0 | 0 | 0 | 1 | 25 | 165 | 6 | 0 | 0 | 0 | 0 | 0 | 0 | 0 | 1 | 263 | https://doi.org/10.1007/s11837-018-3080-0
2 | 25 | 81.615 | 12.15 | 3.95 | 1.28 | 0.79 | 0 | 0.16 | 0 | 0 | 0 | 0 | 0 | 0.055 | 0 | 0 | 0 | 0 | 0 | 0 | 0 | 0 | 0 | 0 | 0 | 0 | 0 | 0 | 0 | 0 | 0 | 0 | 0 | 0 | 720 | 250 | 5 | 510 | 5 | 0 | 0 | 0 | 0 | 1 | 25 | 165 | 6 | 0 | 0 | 0 | 0 | 0 | 0 | 0 | 1 | 231.3
3 | 25 | 80.065 | 12.36 | 4.04 | 1.29 | 2 | 0 | 0.2 | 0 | 0 | 0 | 0 | 0 | 0.045 | 0 | 0 | 0 | 0 | 0 | 0 | 0 | 0 | 0 | 0 | 0 | 0 | 0 | 0 | 0 | 0 | 0 | 0 | 0 | 0 | 720 | 250 | 5 | 510 | 5 | 0 | 0 | 0 | 0 | 1 | 25 | 165 | 6 | 0 | 0 | 0 | 0 | 0 | 0 | 0 | 1 | 191
4 | 25 | 79.605 | 12.32 | 4.05 | 1.32 | 2.42 | 0 | 0.24 | 0 | 0 | 0 | 0 | 0 | 0.045 | 0 | 0 | 0 | 0 | 0 | 0 | 0 | 0 | 0 | 0 | 0 | 0 | 0 | 0 | 0 | 0 | 0 | 0 | 0 | 0 | 720 | 250 | 5 | 510 | 5 | 0 | 0 | 0 | 0 | 1 | 25 | 165 | 6 | 0 | 0 | 0 | 0 | 0 | 0 | 0 | 1 | 201
5 | 25 | 79.266 | 11.9 | 3.91 | 1.3 | 3.38 | 0 | 0.19 | 0 | 0 | 0 | 0 | 0 | 0.054 | 0 | 0 | 0 | 0 | 0 | 0 | 0 | 0 | 0 | 0 | 0 | 0 | 0 | 0 | 0 | 0 | 0 | 0 | 0 | 0 | 720 | 250 | 5 | 510 | 5 | 0 | 0 | 0 | 0 | 1 | 25 | 165 | 6 | 0 | 0 | 0 | 0 | 0 | 0 | 0 | 1 | 200
6 | 300 | 82.636 | 11.98 | 3.92 | 1.24 | 0 | 0 | 0.17 | 0 | 0 | 0 | 0 | 0 | 0.054 | 0 | 0 | 0 | 0 | 0 | 0 | 0 | 0 | 0 | 0 | 0 | 0 | 0 | 0 | 0 | 0 | 0 | 0 | 0 | 0 | 720 | 250 | 5 | 510 | 5 | 0 | 0 | 0 | 0 | 1 | 25 | 165 | 6 | 0 | 0 | 0 | 0 | 0 | 0 | 0 | 1 | 125
7 | 300 | 81.615 | 12.15 | 3.95 | 1.28 | 0.79 | 0 | 0.16 | 0 | 0 | 0 | 0 | 0 | 0.055 | 0 | 0 | 0 | 0 | 0 | 0 | 0 | 0 | 0 | 0 | 0 | 0 | 0 | 0 | 0 | 0 | 0 | 0 | 0 | 0 | 720 | 250 | 5 | 510 | 5 | 0 | 0 | 0 | 0 | 1 | 25 | 165 | 6 | 0 | 0 | 0 | 0 | 0 | 0 | 0 | 1 | 117.3
8 | 300 | 80.065 | 12.36 | 4.04 | 1.29 | 2 | 0 | 0.2 | 0 | 0 | 0 | 0 | 0 | 0.045 | 0 | 0 | 0 | 0 | 0 | 0 | 0 | 0 | 0 | 0 | 0 | 0 | 0 | 0 | 0 | 0 | 0 | 0 | 0 | 0 | 720 | 250 | 5 | 510 | 5 | 0 | 0 | 0 | 0 | 1 | 25 | 165 | 6 | 0 | 0 | 0 | 0 | 0 | 0 | 0 | 1 | 122
9 | 300 | 79.605 | 12.32 | 4.05 | 1.32 | 2.42 | 0 | 0.24 | 0 | 0 | 0 | 0 | 0 | 0.045 | 0 | 0 | 0 | 0 | 0 | 0 | 0 | 0 | 0 | 0 | 0 | 0 | 0 | 0 | 0 | 0 | 0 | 0 | 0 | 0 | 720 | 250 | 5 | 510 | 5 | 0 | 0 | 0 | 0 | 1 | 25 | 165 | 6 | 0 | 0 | 0 | 0 | 0 | 0 | 0 | 1 | 120.6
10 | 300 | 79.266 | 11.9 | 3.91 | 1.3 | 3.38 | 0 | 0.19 | 0 | 0 | 0 | 0 | 0 | 0.054 | 0 | 0 | 0 | 0 | 0 | 0 | 0 | 0 | 0 | 0 | 0 | 0 | 0 | 0 | 0 | 0 | 0 | 0 | 0 | 0 | 720 | 250 | 5 | 510 | 5 | 0 | 0 | 0 | 0 | 1 | 25 | 165 | 6 | 0 | 0 | 0 | 0 | 0 | 0 | 0 | 1 | 80.3
11 | 350 | 82.636 | 11.98 | 3.92 | 1.24 | 0 | 0 | 0.17 | 0 | 0 | 0 | 0 | 0 | 0.054 | 0 | 0 | 0 | 0 | 0 | 0 | 0 | 0 | 0 | 0 | 0 | 0 | 0 | 0 | 0 | 0 | 0 | 0 | 0 | 0 | 720 | 250 | 5 | 510 | 5 | 0 | 0 | 0 | 0 | 1 | 25 | 165 | 6 | 0 | 0 | 0 | 0 | 0 | 0 | 0 | 1 | 65.1
12 | 350 | 81.615 | 12.15 | 3.95 | 1.28 | 0.79 | 0 | 0.16 | 0 | 0 | 0 | 0 | 0 | 0.055 | 0 | 0 | 0 | 0 | 0 | 0 | 0 | 0 | 0 | 0 | 0 | 0 | 0 | 0 | 0 | 0 | 0 | 0 | 0 | 0 | 720 | 250 | 5 | 510 | 5 | 0 | 0 | 0 | 0 | 1 | 25 | 165 | 6 | 0 | 0 | 0 | 0 | 0 | 0 | 0 | 1 | 97
13 | 350 | 80.065 | 12.36 | 4.04 | 1.29 | 2 | 0 | 0.2 | 0 | 0 | 0 | 0 | 0 | 0.045 | 0 | 0 | 0 | 0 | 0 | 0 | 0 | 0 | 0 | 0 | 0 | 0 | 0 | 0 | 0 | 0 | 0 | 0 | 0 | 0 | 720 | 250 | 5 | 510 | 5 | 0 | 0 | 0 | 0 | 1 | 25 | 165 | 6 | 0 | 0 | 0 | 0 | 0 | 0 | 0 | 1 | 81.6
14 | 350 | 79.605 | 12.32 | 4.05 | 1.32 | 2.42 | 0 | 0.24 | 0 | 0 | 0 | 0 | 0 | 0.045 | 0 | 0 | 0 | 0 | 0 | 0 | 0 | 0 | 0 | 0 | 0 | 0 | 0 | 0 | 0 | 0 | 0 | 0 | 0 | 0 | 720 | 250 | 5 | 510 | 5 | 0 | 0 | 0 | 0 | 1 | 25 | 165 | 6 | 0 | 0 | 0 | 0 | 0 | 0 | 0 | 1 | 85.3
15 | 350 | 79.266 | 11.9 | 3.91 | 1.3 | 3.38 | 0 | 0.19 | 0 | 0 | 0 | 0 | 0 | 0.054 | 0 | 0 | 0 | 0 | 0 | 0 | 0 | 0 | 0 | 0 | 0 | 0 | 0 | 0 | 0 | 0 | 0 | 0 | 0 | 0 | 720 | 250 | 5 | 510 | 5 | 0 | 0 | 0 | 0 | 1 | 25 | 165 | 6 | 0 | 0 | 0 | 0 | 0 | 0 | 0 | 1 | 60.3
16 | 25 | 81.2 | 12 | 4 | 0 | 2 | 0.8 | 0 | 0 | 0 | 0 | 0 | 0 | 0 | 0 | 0 | 0 | 0 | 0 | 0 | 0 | 0 | 0 | 0 | 0 | 0 | 0 | 0 | 0 | 0 | 0 | 0 | 0 | 0 | 730 | 200 | 2 | 500 | 2 | 540 | 3 | 0 | 0 | 1 | 25 | 175 | 5 | 0 | 0 | 0 | 0 | 0 | 0 | 0 | 1 | 390 | https://doi.org/10.1007/s11837-018-3080-0
17 | 25 | 81 | 12 | 4 | 0 | 2 | 0.8 | 0 | 0 | 0 | 0.2 | 0 | 0 | 0 | 0 | 0 | 0 | 0 | 0 | 0 | 0 | 0 | 0 | 0 | 0 | 0 | 0 | 0 | 0 | 0 | 0 | 0 | 0 | 0 | 730 | 200 | 2 | 500 | 2 | 540 | 3 | 0 | 0 | 1 | 25 | 175 | 5 | 0 | 0 | 0 | 0 | 0 | 0 | 0 | 1 | 425
18 | 200 | 81.2 | 12 | 4 | 0 | 2 | 0.8 | 0 | 0 | 0 | 0 | 0 | 0 | 0 | 0 | 0 | 0 | 0 | 0 | 0 | 0 | 0 | 0 | 0 | 0 | 0 | 0 | 0 | 0 | 0 | 0 | 0 | 0 | 0 | 730 | 200 | 2 | 500 | 2 | 540 | 3 | 0 | 0 | 1 | 25 | 175 | 5 | 0 | 0 | 0 | 0 | 0 | 0 | 0 | 1 | 325
19 | 200 | 81 | 12 | 4 | 0 | 2 | 0.8 | 0 | 0 | 0 | 0.2 | 0 | 0 | 0 | 0 | 0 | 0 | 0 | 0 | 0 | 0 | 0 | 0 | 0 | 0 | 0 | 0 | 0 | 0 | 0 | 0 | 0 | 0 | 0 | 730 | 200 | 2 | 500 | 2 | 540 | 3 | 0 | 0 | 1 | 25 | 175 | 5 | 0 | 0 | 0 | 0 | 0 | 0 | 0 | 1 | 356
20 | 250 | 81.2 | 12 | 4 | 0 | 2 | 0.8 | 0 | 0 | 0 | 0 | 0 | 0 | 0 | 0 | 0 | 0 | 0 | 0 | 0 | 0 | 0 | 0 | 0 | 0 | 0 | 0 | 0 | 0 | 0 | 0 | 0 | 0 | 0 | 730 | 200 | 2 | 500 | 2 | 540 | 3 | 0 | 0 | 1 | 25 | 175 | 5 | 0 | 0 | 0 | 0 | 0 | 0 | 0 | 1 | 140
21 | 250 | 81 | 12 | 4 | 0 | 2 | 0.8 | 0 | 0 | 0 | 0.2 | 0 | 0 | 0 | 0 | 0 | 0 | 0 | 0 | 0 | 0 | 0 | 0 | 0 | 0 | 0 | 0 | 0 | 0 | 0 | 0 | 0 | 0 | 0 | 730 | 200 | 2 | 500 | 2 | 540 | 3 | 0 | 0 | 1 | 25 | 175 | 5 | 0 | 0 | 0 | 0 | 0 | 0 | 0 | 1 | 153
22 | 300 | 81.2 | 12 | 4 | 0 | 2 | 0.8 | 0 | 0 | 0 | 0 | 0 | 0 | 0 | 0 | 0 | 0 | 0 | 0 | 0 | 0 | 0 | 0 | 0 | 0 | 0 | 0 | 0 | 0 | 0 | 0 | 0 | 0 | 0 | 730 | 200 | 2 | 500 | 2 | 540 | 3 | 0 | 0 | 1 | 25 | 175 | 5 | 0 | 0 | 0 | 0 | 0 | 0 | 0 | 1 | 65
23 | 300 | 81 | 12 | 4 | 0 | 2 | 0.8 | 0 | 0 | 0 | 0.2 | 0 | 0 | 0 | 0 | 0 | 0 | 0 | 0 | 0 | 0 | 0 | 0 | 0 | 0 | 0 | 0 | 0 | 0 | 0 | 0 | 0 | 0 | 0 | 730 | 200 | 2 | 500 | 2 | 540 | 3 | 0 | 0 | 1 | 25 | 175 | 5 | 0 | 0 | 0 | 0 | 0 | 0 | 0 | 1 | 77
24 | 25 | 86.5 | 12 | 1 | 0 | 0.5 | 0 | 0 | 0 | 0 | 0 | 0 | 0 | 0 | 0 | 0 | 0 | 0 | 0 | 0 | 0 | 0 | 0 | 0 | 0 | 0 | 0 | 0 | 0 | 0 | 0 | 0 | 0 | 0 | 740 | 200 | 2 | 25 | 0 | 0 | 0 | 0 | 0 | 1 | 25 | 0 | 0 | 0 | 0 | 0 | 0 | 0 | 0 | 0 | 0.45 | 158.9 | https://doi.org/10.1016/j.jallcom.2019.03.412
25 | 25 | 85 | 12 | 2 | 0 | 1 | 0 | 0 | 0 | 0 | 0 | 0 | 0 | 0 | 0 | 0 | 0 | 0 | 0 | 0 | 0 | 0 | 0 | 0 | 0 | 0 | 0 | 0 | 0 | 0 | 0 | 0 | 0 | 0 | 740 | 200 | 2 | 25 | 0 | 0 | 0 | 0 | 0 | 1 | 25 | 0 | 0 | 0 | 0 | 0 | 0 | 0 | 0 | 0 | 0.45 | 172.5
26 | 25 | 83.5 | 12 | 3 | 0 | 1.5 | 0 | 0 | 0 | 0 | 0 | 0 | 0 | 0 | 0 | 0 | 0 | 0 | 0 | 0 | 0 | 0 | 0 | 0 | 0 | 0 | 0 | 0 | 0 | 0 | 0 | 0 | 0 | 0 | 740 | 200 | 2 | 25 | 0 | 0 | 0 | 0 | 0 | 1 | 25 | 0 | 0 | 0 | 0 | 0 | 0 | 0 | 0 | 0 | 0.45 | 184.3
27 | 350 | 86.5 | 12 | 1 | 0 | 0.5 | 0 | 0 | 0 | 0 | 0 | 0 | 0 | 0 | 0 | 0 | 0 | 0 | 0 | 0 | 0 | 0 | 0 | 0 | 0 | 0 | 0 | 0 | 0 | 0 | 0 | 0 | 0 | 0 | 740 | 200 | 2 | 25 | 0 | 0 | 0 | 0 | 0 | 1 | 25 | 0 | 0 | 0 | 0 | 0 | 0 | 0 | 0 | 0 | 0.45 | 49
28 | 350 | 85 | 12 | 2 | 0 | 1 | 0 | 0 | 0 | 0 | 0 | 0 | 0 | 0 | 0 | 0 | 0 | 0 | 0 | 0 | 0 | 0 | 0 | 0 | 0 | 0 | 0 | 0 | 0 | 0 | 0 | 0 | 0 | 0 | 740 | 200 | 2 | 25 | 0 | 0 | 0 | 0 | 0 | 1 | 25 | 0 | 0 | 0 | 0 | 0 | 0 | 0 | 0 | 0 | 0.45 | 56
29 | 350 | 83.5 | 12 | 3 | 0 | 1.5 | 0 | 0 | 0 | 0 | 0 | 0 | 0 | 0 | 0 | 0 | 0 | 0 | 0 | 0 | 0 | 0 | 0 | 0 | 0 | 0 | 0 | 0 | 0 | 0 | 0 | 0 | 0 | 0 | 740 | 200 | 2 | 25 | 0 | 0 | 0 | 0 | 0 | 1 | 25 | 0 | 0 | 0 | 0 | 0 | 0 | 0 | 0 | 0 | 0.45 | 62
30 | 25 | 81.27 | 11.69 | 3.96 | 0.18 | 2 | 0.76 | 0.14 | 0 | 0 | 0 | 0 | 0 | 0 | 0 | 0 | 0 | 0 | 0 | 0 | 0 | 0 | 0 | 0 | 0 | 0 | 0 | 0 | 0 | 0 | 0 | 0 | 0 | 0 | 730 | 200 | 2 | 25 | 0 | 0 | 0 | 0 | 0 | 1 | 25 | 0 | 0 | 0 | 0 | 0 | 0 | 0 | 0 | 60 | 1 | 200.3 | http://dx.doi.org/10.1016/j.jallcom.2015.04.164
31 | 25 | 81.331 | 11.55 | 3.88 | 0.21 | 1.96 | 0.8 | 0.17 | 0 | 0 | 0.099 | 0 | 0 | 0 | 0 | 0 | 0 | 0 | 0 | 0 | 0 | 0 | 0 | 0 | 0 | 0 | 0 | 0 | 0 | 0 | 0 | 0 | 0 | 0 | 730 | 200 | 2 | 25 | 0 | 0 | 0 | 0 | 0 | 1 | 25 | 0 | 0 | 0 | 0 | 0 | 0 | 0 | 0 | 60 | 1 | 260.3
32 | 25 | 81.33 | 11.34 | 3.94 | 0.19 | 1.98 | 0.83 | 0.18 | 0 | 0 | 0.21 | 0 | 0 | 0 | 0 | 0 | 0 | 0 | 0 | 0 | 0 | 0 | 0 | 0 | 0 | 0 | 0 | 0 | 0 | 0 | 0 | 0 | 0 | 0 | 730 | 200 | 2 | 25 | 0 | 0 | 0 | 0 | 0 | 1 | 25 | 0 | 0 | 0 | 0 | 0 | 0 | 0 | 0 | 60 | 1 | 247.2
33 | 25 | 80.83 | 11.72 | 3.85 | 0.2 | 1.94 | 0.81 | 0.16 | 0 | 0 | 0.49 | 0 | 0 | 0 | 0 | 0 | 0 | 0 | 0 | 0 | 0 | 0 | 0 | 0 | 0 | 0 | 0 | 0 | 0 | 0 | 0 | 0 | 0 | 0 | 730 | 200 | 2 | 25 | 0 | 0 | 0 | 0 | 0 | 1 | 25 | 0 | 0 | 0 | 0 | 0 | 0 | 0 | 0 | 60 | 1 | 242.9
34 | 200 | 81.27 | 11.69 | 3.96 | 0.18 | 2 | 0.76 | 0.14 | 0 | 0 | 0 | 0 | 0 | 0 | 0 | 0 | 0 | 0 | 0 | 0 | 0 | 0 | 0 | 0 | 0 | 0 | 0 | 0 | 0 | 0 | 0 | 0 | 0 | 0 | 730 | 200 | 2 | 25 | 0 | 0 | 0 | 0 | 0 | 1 | 25 | 0 | 0 | 0 | 0 | 0 | 0 | 0 | 0 | 60 | 1 | 189.5
35 | 200 | 81.331 | 11.55 | 3.88 | 0.21 | 1.96 | 0.8 | 0.17 | 0 | 0 | 0.099 | 0 | 0 | 0 | 0 | 0 | 0 | 0 | 0 | 0 | 0 | 0 | 0 | 0 | 0 | 0 | 0 | 0 | 0 | 0 | 0 | 0 | 0 | 0 | 730 | 200 | 2 | 25 | 0 | 0 | 0 | 0 | 0 | 1 | 25 | 0 | 0 | 0 | 0 | 0 | 0 | 0 | 0 | 60 | 1 | 206.8
36 | 200 | 81.33 | 11.34 | 3.94 | 0.19 | 1.98 | 0.83 | 0.18 | 0 | 0 | 0.21 | 0 | 0 | 0 | 0 | 0 | 0 | 0 | 0 | 0 | 0 | 0 | 0 | 0 | 0 | 0 | 0 | 0 | 0 | 0 | 0 | 0 | 0 | 0 | 730 | 200 | 2 | 25 | 0 | 0 | 0 | 0 | 0 | 1 | 25 | 0 | 0 | 0 | 0 | 0 | 0 | 0 | 0 | 60 | 1 | 203.6
37 | 200 | 80.83 | 11.72 | 3.85 | 0.2 | 1.94 | 0.81 | 0.16 | 0 | 0 | 0.49 | 0 | 0 | 0 | 0 | 0 | 0 | 0 | 0 | 0 | 0 | 0 | 0 | 0 | 0 | 0 | 0 | 0 | 0 | 0 | 0 | 0 | 0 | 0 | 730 | 200 | 2 | 25 | 0 | 0 | 0 | 0 | 0 | 1 | 25 | 0 | 0 | 0 | 0 | 0 | 0 | 0 | 0 | 60 | 1 | 193.8
38 | 300 | 81.27 | 11.69 | 3.96 | 0.18 | 2 | 0.76 | 0.14 | 0 | 0 | 0 | 0 | 0 | 0 | 0 | 0 | 0 | 0 | 0 | 0 | 0 | 0 | 0 | 0 | 0 | 0 | 0 | 0 | 0 | 0 | 0 | 0 | 0 | 0 | 730 | 200 | 2 | 25 | 0 | 0 | 0 | 0 | 0 | 1 | 25 | 0 | 0 | 0 | 0 | 0 | 0 | 0 | 0 | 60 | 1 | 116.3
39 | 300 | 81.331 | 11.55 | 3.88 | 0.21 | 1.96 | 0.8 | 0.17 | 0 | 0 | 0.099 | 0 | 0 | 0 | 0 | 0 | 0 | 0 | 0 | 0 | 0 | 0 | 0 | 0 | 0 | 0 | 0 | 0 | 0 | 0 | 0 | 0 | 0 | 0 | 730 | 200 | 2 | 25 | 0 | 0 | 0 | 0 | 0 | 1 | 25 | 0 | 0 | 0 | 0 | 0 | 0 | 0 | 0 | 60 | 1 | 119.4
40 | 300 | 81.33 | 11.34 | 3.94 | 0.19 | 1.98 | 0.83 | 0.18 | 0 | 0 | 0.21 | 0 | 0 | 0 | 0 | 0 | 0 | 0 | 0 | 0 | 0 | 0 | 0 | 0 | 0 | 0 | 0 | 0 | 0 | 0 | 0 | 0 | 0 | 0 | 730 | 200 | 2 | 25 | 0 | 0 | 0 | 0 | 0 | 1 | 25 | 0 | 0 | 0 | 0 | 0 | 0 | 0 | 0 | 60 | 1 | 123.4
41 | 300 | 80.83 | 11.72 | 3.85 | 0.2 | 1.94 | 0.81 | 0.16 | 0 | 0 | 0.49 | 0 | 0 | 0 | 0 | 0 | 0 | 0 | 0 | 0 | 0 | 0 | 0 | 0 | 0 | 0 | 0 | 0 | 0 | 0 | 0 | 0 | 0 | 0 | 730 | 200 | 2 | 25 | 0 | 0 | 0 | 0 | 0 | 1 | 25 | 0 | 0 | 0 | 0 | 0 | 0 | 0 | 0 | 60 | 1 | 119.7
42 | 350 | 81.27 | 11.69 | 3.96 | 0.18 | 2 | 0.76 | 0.14 | 0 | 0 | 0 | 0 | 0 | 0 | 0 | 0 | 0 | 0 | 0 | 0 | 0 | 0 | 0 | 0 | 0 | 0 | 0 | 0 | 0 | 0 | 0 | 0 | 0 | 0 | 730 | 200 | 2 | 25 | 0 | 0 | 0 | 0 | 0 | 1 | 25 | 0 | 0 | 0 | 0 | 0 | 0 | 0 | 0 | 60 | 1 | 69.9
43 | 350 | 81.331 | 11.55 | 3.88 | 0.21 | 1.96 | 0.8 | 0.17 | 0 | 0 | 0.099 | 0 | 0 | 0 | 0 | 0 | 0 | 0 | 0 | 0 | 0 | 0 | 0 | 0 | 0 | 0 | 0 | 0 | 0 | 0 | 0 | 0 | 0 | 0 | 730 | 200 | 2 | 25 | 0 | 0 | 0 | 0 | 0 | 1 | 25 | 0 | 0 | 0 | 0 | 0 | 0 | 0 | 0 | 60 | 1 | 71.7
44 | 350 | 81.33 | 11.34 | 3.94 | 0.19 | 1.98 | 0.83 | 0.18 | 0 | 0 | 0.21 | 0 | 0 | 0 | 0 | 0 | 0 | 0 | 0 | 0 | 0 | 0 | 0 | 0 | 0 | 0 | 0 | 0 | 0 | 0 | 0 | 0 | 0 | 0 | 730 | 200 | 2 | 25 | 0 | 0 | 0 | 0 | 0 | 1 | 25 | 0 | 0 | 0 | 0 | 0 | 0 | 0 | 0 | 60 | 1 | 76.1
45 | 350 | 80.83 | 11.72 | 3.85 | 0.2 | 1.94 | 0.81 | 0.16 | 0 | 0 | 0.49 | 0 | 0 | 0 | 0 | 0 | 0 | 0 | 0 | 0 | 0 | 0 | 0 | 0 | 0 | 0 | 0 | 0 | 0 | 0 | 0 | 0 | 0 | 0 | 730 | 200 | 2 | 25 | 0 | 0 | 0 | 0 | 0 | 1 | 25 | 0 | 0 | 0 | 0 | 0 | 0 | 0 | 0 | 60 | 1 | 70.5
46 | 25 | 93.7 | 0 | 5.8 | 0.3 | 0 | 0.2 | 0 | 0 | 0 | 0 | 0 | 0 | 0 | 0 | 0 | 0 | 0 | 0 | 0 | 0 | 0 | 0 | 0 | 0 | 0 | 0 | 0 | 0 | 0 | 0 | 0 | 0 | 0 | 750 | 200 | 2 | 520 | 24 | 0 | 0 | 0 | 0 | 1 | 25 | 165 | 14 | 0 | 0 | 0 | 0 | 0 | 0 | 0 | 1 | 439 | https://link.springer.com/article/10.1557/jmr.2019.288
47 | 25 | 93 | 0 | 5.8 | 0.3 | 0 | 0.2 | 0 | 0 | 0 | 0 | 0.2 | 0 | 0 | 0.3 | 0 | 0 | 0.2 | 0 | 0 | 0 | 0 | 0 | 0 | 0 | 0 | 0 | 0 | 0 | 0 | 0 | 0 | 0 | 0 | 750 | 200 | 2 | 520 | 24 | 0 | 0 | 0 | 0 | 1 | 25 | 165 | 14 | 0 | 0 | 0 | 0 | 0 | 0 | 0 | 1 | 506
48 | 200 | 93.7 | 0 | 5.8 | 0.3 | 0 | 0.2 | 0 | 0 | 0 | 0 | 0 | 0 | 0 | 0 | 0 | 0 | 0 | 0 | 0 | 0 | 0 | 0 | 0 | 0 | 0 | 0 | 0 | 0 | 0 | 0 | 0 | 0 | 0 | 750 | 200 | 2 | 520 | 24 | 0 | 0 | 0 | 0 | 1 | 25 | 165 | 14 | 0 | 0 | 0 | 0 | 0 | 0 | 0 | 1 | 251
49 | 200 | 93 | 0 | 5.8 | 0.3 | 0 | 0.2 | 0 | 0 | 0 | 0 | 0.2 | 0 | 0 | 0.3 | 0 | 0 | 0.2 | 0 | 0 | 0 | 0 | 0 | 0 | 0 | 0 | 0 | 0 | 0 | 0 | 0 | 0 | 0 | 0 | 750 | 200 | 2 | 520 | 24 | 0 | 0 | 0 | 0 | 1 | 25 | 165 | 14 | 0 | 0 | 0 | 0 | 0 | 0 | 0 | 1 | 320
50 | 300 | 93.7 | 0 | 5.8 | 0.3 | 0 | 0.2 | 0 | 0 | 0 | 0 | 0 | 0 | 0 | 0 | 0 | 0 | 0 | 0 | 0 | 0 | 0 | 0 | 0 | 0 | 0 | 0 | 0 | 0 | 0 | 0 | 0 | 0 | 0 | 750 | 200 | 2 | 520 | 24 | 0 | 0 | 0 | 0 | 1 | 25 | 165 | 14 | 0 | 0 | 0 | 0 | 0 | 0 | 0 | 1 | 207
51 | 300 | 93 | 0 | 5.8 | 0.3 | 0 | 0.2 | 0 | 0 | 0 | 0 | 0.2 | 0 | 0 | 0.3 | 0 | 0 | 0.2 | 0 | 0 | 0 | 0 | 0 | 0 | 0 | 0 | 0 | 0 | 0 | 0 | 0 | 0 | 0 | 0 | 750 | 200 | 2 | 520 | 24 | 0 | 0 | 0 | 0 | 1 | 25 | 165 | 14 | 0 | 0 | 0 | 0 | 0 | 0 | 0 | 1 | 267
52 | 25 | 93.7 | 0 | 5.8 | 0.3 | 0 | 0.2 | 0 | 0 | 0 | 0 | 0 | 0 | 0 | 0 | 0 | 0 | 0 | 0 | 0 | 0 | 0 | 0 | 0 | 0 | 0 | 0 | 0 | 0 | 0 | 0 | 0 | 0 | 0 | 750 | 200 | 2 | 520 | 24 | 0 | 0 | 0 | 0 | 1 | 25 | 165 | 14 | 0 | 0 | 0 | 0 | 0 | 0 | 6000 | 1 | 265
53 | 25 | 93 | 0 | 5.8 | 0.3 | 0 | 0.2 | 0 | 0 | 0 | 0 | 0.2 | 0 | 0 | 0.3 | 0 | 0 | 0.2 | 0 | 0 | 0 | 0 | 0 | 0 | 0 | 0 | 0 | 0 | 0 | 0 | 0 | 0 | 0 | 0 | 750 | 200 | 2 | 520 | 24 | 0 | 0 | 0 | 0 | 1 | 25 | 165 | 14 | 0 | 0 | 0 | 0 | 0 | 0 | 6000 | 1 | 344
54 | 25 | 93.7 | 0 | 5.8 | 0.3 | 0 | 0.2 | 0 | 0 | 0 | 0 | 0 | 0 | 0 | 0 | 0 | 0 | 0 | 0 | 0 | 0 | 0 | 0 | 0 | 0 | 0 | 0 | 0 | 0 | 0 | 0 | 0 | 0 | 0 | 750 | 200 | 2 | 520 | 24 | 0 | 0 | 0 | 0 | 1 | 25 | 165 | 14 | 0 | 0 | 0 | 0 | 0 | 0 | 6000 | 1 | 249
55 | 25 | 93 | 0 | 5.8 | 0.3 | 0 | 0.2 | 0 | 0 | 0 | 0 | 0.2 | 0 | 0 | 0.3 | 0 | 0 | 0.2 | 0 | 0 | 0 | 0 | 0 | 0 | 0 | 0 | 0 | 0 | 0 | 0 | 0 | 0 | 0 | 0 | 750 | 200 | 2 | 520 | 24 | 0 | 0 | 0 | 0 | 1 | 25 | 165 | 14 | 0 | 0 | 0 | 0 | 0 | 0 | 6000 | 1 | 323
56 | 25 | 81.27 | 11.69 | 3.96 | 0.18 | 2 | 0.76 | 0.14 | 0 | 0 | 0 | 0 | 0 | 0 | 0 | 0 | 0 | 0 | 0 | 0 | 0 | 0 | 0 | 0 | 0 | 0 | 0 | 0 | 0 | 0 | 0 | 0 | 0 | 0 | 730 | 200 | 2 | 25 | 0 | 0 | 0 | 0 | 0 | 1 | 25 | 0 | 0 | 0 | 0 | 0 | 0 | 0 | 0 | 60 | 1 | 249.5 | https://doi.org/10.1016/j.jallcom.2016.10.300
57 | 25 | 81.09 | 11.85 | 3.73 | 0.16 | 1.97 | 0.77 | 0.2 | 0 | 0 | 0 | 0 | 0 | 0 | 0 | 0 | 0 | 0 | 0 | 0 | 0 | 0 | 0 | 0.23 | 0 | 0 | 0 | 0 | 0 | 0 | 0 | 0 | 0 | 0 | 730 | 200 | 2 | 25 | 0 | 0 | 0 | 0 | 0 | 1 | 25 | 0 | 0 | 0 | 0 | 0 | 0 | 0 | 0 | 60 | 1 | 240.5
58 | 25 | 80.74 | 11.79 | 3.92 | 0.17 | 1.95 | 0.81 | 0.18 | 0 | 0 | 0 | 0 | 0 | 0 | 0 | 0 | 0 | 0 | 0 | 0 | 0 | 0 | 0 | 0.44 | 0 | 0 | 0 | 0 | 0 | 0 | 0 | 0 | 0 | 0 | 730 | 200 | 2 | 25 | 0 | 0 | 0 | 0 | 0 | 1 | 25 | 0 | 0 | 0 | 0 | 0 | 0 | 0 | 0 | 60 | 1 | 211.6
59 | 25 | 79.92 | 11.94 | 3.95 | 0.14 | 1.98 | 0.84 | 0.17 | 0 | 0 | 0 | 0 | 0 | 0 | 0 | 0 | 0 | 0 | 0 | 0 | 0 | 0 | 0 | 1.06 | 0 | 0 | 0 | 0 | 0 | 0 | 0 | 0 | 0 | 0 | 730 | 200 | 2 | 25 | 0 | 0 | 0 | 0 | 0 | 1 | 25 | 0 | 0 | 0 | 0 | 0 | 0 | 0 | 0 | 60 | 1 | 188.1
60 | 200 | 81.27 | 11.69 | 3.96 | 0.18 | 2 | 0.76 | 0.14 | 0 | 0 | 0 | 0 | 0 | 0 | 0 | 0 | 0 | 0 | 0 | 0 | 0 | 0 | 0 | 0 | 0 | 0 | 0 | 0 | 0 | 0 | 0 | 0 | 0 | 0 | 730 | 200 | 2 | 25 | 0 | 0 | 0 | 0 | 0 | 1 | 25 | 0 | 0 | 0 | 0 | 0 | 0 | 0 | 0 | 60 | 0.5 | 109.5
61 | 200 | 81.09 | 11.85 | 3.73 | 0.16 | 1.97 | 0.77 | 0.2 | 0 | 0 | 0 | 0 | 0 | 0 | 0 | 0 | 0 | 0 | 0 | 0 | 0 | 0 | 0 | 0.23 | 0 | 0 | 0 | 0 | 0 | 0 | 0 | 0 | 0 | 0 | 730 | 200 | 2 | 25 | 0 | 0 | 0 | 0 | 0 | 1 | 25 | 0 | 0 | 0 | 0 | 0 | 0 | 0 | 0 | 60 | 0.5 | 118.5
62 | 200 | 80.74 | 11.79 | 3.92 | 0.17 | 1.95 | 0.81 | 0.18 | 0 | 0 | 0 | 0 | 0 | 0 | 0 | 0 | 0 | 0 | 0 | 0 | 0 | 0 | 0 | 0.44 | 0 | 0 | 0 | 0 | 0 | 0 | 0 | 0 | 0 | 0 | 730 | 200 | 2 | 25 | 0 | 0 | 0 | 0 | 0 | 1 | 25 | 0 | 0 | 0 | 0 | 0 | 0 | 0 | 0 | 60 | 0.5 | 109.1
63 | 200 | 79.92 | 11.94 | 3.95 | 0.14 | 1.98 | 0.84 | 0.17 | 0 | 0 | 0 | 0 | 0 | 0 | 0 | 0 | 0 | 0 | 0 | 0 | 0 | 0 | 0 | 1.06 | 0 | 0 | 0 | 0 | 0 | 0 | 0 | 0 | 0 | 0 | 730 | 200 | 2 | 25 | 0 | 0 | 0 | 0 | 0 | 1 | 25 | 0 | 0 | 0 | 0 | 0 | 0 | 0 | 0 | 60 | 0.5 | 97.2
64 | 300 | 81.27 | 11.69 | 3.96 | 0.18 | 2 | 0.76 | 0.14 | 0 | 0 | 0 | 0 | 0 | 0 | 0 | 0 | 0 | 0 | 0 | 0 | 0 | 0 | 0 | 0 | 0 | 0 | 0 | 0 | 0 | 0 | 0 | 0 | 0 | 0 | 730 | 200 | 2 | 25 | 0 | 0 | 0 | 0 | 0 | 1 | 25 | 0 | 0 | 0 | 0 | 0 | 0 | 0 | 0 | 60 | 0.5 | 189.5
65 | 300 | 81.09 | 11.85 | 3.73 | 0.16 | 1.97 | 0.77 | 0.2 | 0 | 0 | 0 | 0 | 0 | 0 | 0 | 0 | 0 | 0 | 0 | 0 | 0 | 0 | 0 | 0.23 | 0 | 0 | 0 | 0 | 0 | 0 | 0 | 0 | 0 | 0 | 730 | 200 | 2 | 25 | 0 | 0 | 0 | 0 | 0 | 1 | 25 | 0 | 0 | 0 | 0 | 0 | 0 | 0 | 0 | 60 | 0.5 | 192.7
66 | 300 | 80.74 | 11.79 | 3.92 | 0.17 | 1.95 | 0.81 | 0.18 | 0 | 0 | 0 | 0 | 0 | 0 | 0 | 0 | 0 | 0 | 0 | 0 | 0 | 0 | 0 | 0.44 | 0 | 0 | 0 | 0 | 0 | 0 | 0 | 0 | 0 | 0 | 730 | 200 | 2 | 25 | 0 | 0 | 0 | 0 | 0 | 1 | 25 | 0 | 0 | 0 | 0 | 0 | 0 | 0 | 0 | 60 | 0.5 | 182.9
67 | 300 | 79.92 | 11.94 | 3.95 | 0.14 | 1.98 | 0.84 | 0.17 | 0 | 0 | 0 | 0 | 0 | 0 | 0 | 0 | 0 | 0 | 0 | 0 | 0 | 0 | 0 | 1.06 | 0 | 0 | 0 | 0 | 0 | 0 | 0 | 0 | 0 | 0 | 730 | 200 | 2 | 25 | 0 | 0 | 0 | 0 | 0 | 1 | 25 | 0 | 0 | 0 | 0 | 0 | 0 | 0 | 0 | 60 | 0.5 | 152.7
68 | 350 | 81.27 | 11.69 | 3.96 | 0.18 | 2 | 0.76 | 0.14 | 0 | 0 | 0 | 0 | 0 | 0 | 0 | 0 | 0 | 0 | 0 | 0 | 0 | 0 | 0 | 0 | 0 | 0 | 0 | 0 | 0 | 0 | 0 | 0 | 0 | 0 | 730 | 200 | 2 | 25 | 0 | 0 | 0 | 0 | 0 | 1 | 25 | 0 | 0 | 0 | 0 | 0 | 0 | 0 | 0 | 60 | 0.5 | 69.9
69 | 350 | 81.09 | 11.85 | 3.73 | 0.16 | 1.97 | 0.77 | 0.2 | 0 | 0 | 0 | 0 | 0 | 0 | 0 | 0 | 0 | 0 | 0 | 0 | 0 | 0 | 0 | 0.23 | 0 | 0 | 0 | 0 | 0 | 0 | 0 | 0 | 0 | 0 | 730 | 200 | 2 | 25 | 0 | 0 | 0 | 0 | 0 | 1 | 25 | 0 | 0 | 0 | 0 | 0 | 0 | 0 | 0 | 60 | 0.5 | 74.2
70 | 350 | 80.74 | 11.79 | 3.92 | 0.17 | 1.95 | 0.81 | 0.18 | 0 | 0 | 0 | 0 | 0 | 0 | 0 | 0 | 0 | 0 | 0 | 0 | 0 | 0 | 0 | 0.44 | 0 | 0 | 0 | 0 | 0 | 0 | 0 | 0 | 0 | 0 | 730 | 200 | 2 | 25 | 0 | 0 | 0 | 0 | 0 | 1 | 25 | 0 | 0 | 0 | 0 | 0 | 0 | 0 | 0 | 60 | 0.5 | 73.2
71 | 350 | 79.92 | 11.94 | 3.95 | 0.14 | 1.98 | 0.84 | 0.17 | 0 | 0 | 0 | 0 | 0 | 0 | 0 | 0 | 0 | 0 | 0 | 0 | 0 | 0 | 0 | 1.06 | 0 | 0 | 0 | 0 | 0 | 0 | 0 | 0 | 0 | 0 | 730 | 200 | 2 | 25 | 0 | 0 | 0 | 0 | 0 | 1 | 25 | 0 | 0 | 0 | 0 | 0 | 0 | 0 | 0 | 60 | 0.5 | 65.6
72 | 350 | 81.03 | 12.5 | 4 | 0.3 | 1 | 1 | 0 | 0.15 | 0 | 0 | 0 | 0 | 0 | 0 | 0 | 0 | 0 | 0 | 0 | 0 | 0 | 0 | 0 | 0 | 0.01 | 0.01 | 0 | 0 | 0 | 0 | 0 | 0 | 0 | 780 | 200 | 2 | 490 | 3 | 0 | 0 | 0 | 0 | 1 | 25 | 200 | 8 | 0 | 0 | 0 | 0 | 0 | 0 | 30 | 0.05 | 92 | 10.15980/j.tzzz.2024.03.024
73 | 350 | 80.53 | 12.5 | 4 | 0.3 | 1.5 | 1 | 0 | 0.15 | 0 | 0 | 0 | 0 | 0 | 0 | 0 | 0 | 0 | 0 | 0 | 0 | 0 | 0 | 0 | 0 | 0.01 | 0.01 | 0 | 0 | 0 | 0 | 0 | 0 | 0 | 780 | 200 | 2 | 490 | 3 | 0 | 0 | 0 | 0 | 1 | 25 | 200 | 8 | 0 | 0 | 0 | 0 | 0 | 0 | 30 | 0.05 | 106
74 | 350 | 79.03 | 12.5 | 4 | 0.3 | 3 | 1 | 0 | 0.15 | 0 | 0 | 0 | 0 | 0 | 0 | 0 | 0 | 0 | 0 | 0 | 0 | 0 | 0 | 0 | 0 | 0.01 | 0.01 | 0 | 0 | 0 | 0 | 0 | 0 | 0 | 780 | 200 | 2 | 490 | 3 | 0 | 0 | 0 | 0 | 1 | 25 | 200 | 8 | 0 | 0 | 0 | 0 | 0 | 0 | 30 | 0.05 | 128
75 | 350 | 80.33 | 12.5 | 4 | 0.3 | 1.5 | 1 | 0 | 0.15 | 0 | 0 | 0 | 0 | 0 | 0.2 | 0 | 0 | 0 | 0 | 0 | 0 | 0 | 0 | 0 | 0 | 0.01 | 0.01 | 0 | 0 | 0 | 0 | 0 | 0 | 0 | 780 | 200 | 2 | 490 | 3 | 0 | 0 | 0 | 0 | 1 | 25 | 200 | 8 | 0 | 0 | 0 | 0 | 0 | 0 | 30 | 0.05 | 95
76 | 350 | 80.13 | 12.5 | 4 | 0.3 | 1.5 | 1 | 0 | 0.15 | 0 | 0 | 0 | 0 | 0 | 0.4 | 0 | 0 | 0 | 0 | 0 | 0 | 0 | 0 | 0 | 0 | 0.01 | 0.01 | 0 | 0 | 0 | 0 | 0 | 0 | 0 | 780 | 200 | 2 | 490 | 3 | 0 | 0 | 0 | 0 | 1 | 25 | 200 | 8 | 0 | 0 | 0 | 0 | 0 | 0 | 30 | 0.05 | 112
77 | 350 | 83.67 | 12.21 | 0.91 | 0.53 | 0.96 | 0.69 | 0.57 | 0.18 | 0.28 | 0 | 0 | 0 | 0 | 0 | 0 | 0 | 0 | 0 | 0 | 0 | 0 | 0 | 0 | 0 | 0 | 0 | 0 | 0 | 0 | 0 | 0 | 0 | 0 | 740 | 200 | 2 | 25 | 0 | 0 | 0 | 0 | 0 | 1 | 25 | 0 | 0 | 0 | 0 | 0 | 0 | 0 | 0 | 0 | 0.45 | 94 | https://doi.org/10.1016/j.msea.2017.08.114
78 | 350 | 82.52 | 12.06 | 0.89 | 0.52 | 2.24 | 0.71 | 0.56 | 0.19 | 0.31 | 0 | 0 | 0 | 0 | 0 | 0 | 0 | 0 | 0 | 0 | 0 | 0 | 0 | 0 | 0 | 0 | 0 | 0 | 0 | 0 | 0 | 0 | 0 | 0 | 740 | 200 | 2 | 25 | 0 | 0 | 0 | 0 | 0 | 1 | 25 | 0 | 0 | 0 | 0 | 0 | 0 | 0 | 0 | 0 | 0.45 | 100
79 | 350 | 80.8 | 12.13 | 0.89 | 0.49 | 3.95 | 0.68 | 0.59 | 0.17 | 0.3 | 0 | 0 | 0 | 0 | 0 | 0 | 0 | 0 | 0 | 0 | 0 | 0 | 0 | 0 | 0 | 0 | 0 | 0 | 0 | 0 | 0 | 0 | 0 | 0 | 740 | 200 | 2 | 25 | 0 | 0 | 0 | 0 | 0 | 1 | 25 | 0 | 0 | 0 | 0 | 0 | 0 | 0 | 0 | 0 | 0.45 | 116
80 | 25 | 87.09 | 7.8 | 3.1 | 0.23 | 0.03 | 0.32 | 0.46 | 0.1 | 0.78 | 0 | 0 | 0 | 0 | 0.01 | 0 | 0.01 | 0 | 0.04 | 0.03 | 0 | 0 | 0 | 0 | 0 | 0 | 0 | 0 | 0 | 0 | 0 | 0 | 0 | 0 | 760 | 250 | 2 | 25 | 0 | 0 | 0 | 0 | 0 | 1 | 25 | 0 | 0 | 0 | 0 | 0 | 0 | 0 | 0 | 30 | 0.06 | 248.2 | https://doi.org/10.3139/146.111718
81 | 25 | 87.09 | 7.8 | 3.1 | 0.23 | 0.03 | 0.32 | 0.46 | 0.1 | 0.78 | 0 | 0 | 0 | 0 | 0.01 | 0 | 0.01 | 0 | 0.04 | 0.03 | 0 | 0 | 0 | 0 | 0 | 0 | 0 | 0 | 0 | 0 | 0 | 0 | 0 | 0 | 760 | 250 | 2 | 485 | 24 | 0 | 0 | 0 | 0 | 1 | 25 | 180 | 8 | 0 | 0 | 0 | 0 | 0 | 0 | 30 | 0.06 | 415.17
82 | 200 | 87.09 | 7.8 | 3.1 | 0.23 | 0.03 | 0.32 | 0.46 | 0.1 | 0.78 | 0 | 0 | 0 | 0 | 0.01 | 0 | 0.01 | 0 | 0.04 | 0.03 | 0 | 0 | 0 | 0 | 0 | 0 | 0 | 0 | 0 | 0 | 0 | 0 | 0 | 0 | 760 | 250 | 2 | 485 | 24 | 0 | 0 | 0 | 0 | 1 | 25 | 180 | 8 | 0 | 0 | 0 | 0 | 0 | 0 | 30 | 0.06 | 270
83 | 300 | 87.09 | 7.8 | 3.1 | 0.23 | 0.03 | 0.32 | 0.46 | 0.1 | 0.78 | 0 | 0 | 0 | 0 | 0.01 | 0 | 0.01 | 0 | 0.04 | 0.03 | 0 | 0 | 0 | 0 | 0 | 0 | 0 | 0 | 0 | 0 | 0 | 0 | 0 | 0 | 760 | 250 | 2 | 485 | 24 | 0 | 0 | 0 | 0 | 1 | 25 | 180 | 8 | 0 | 0 | 0 | 0 | 0 | 0 | 30 | 0.06 | 85
84 | 25 | 87.128 | 7.5 | 3 | 0.22 | 0.025 | 0.3 | 0.45 | 0.1 | 0.76 | 0 | 0 | 0 | 0 | 0.15 | 0 | 0.3 | 0 | 0.037 | 0.03 | 0 | 0 | 0 | 0 | 0 | 0 | 0 | 0 | 0 | 0 | 0 | 0 | 0 | 0 | 760 | 250 | 2 | 25 | 0 | 0 | 0 | 0 | 0 | 1 | 25 | 0 | 0 | 0 | 0 | 0 | 0 | 0 | 0 | 30 | 0.06 | 248.8
85 | 25 | 87.128 | 7.5 | 3 | 0.22 | 0.025 | 0.3 | 0.45 | 0.1 | 0.76 | 0 | 0 | 0 | 0 | 0.15 | 0 | 0.3 | 0 | 0.037 | 0.03 | 0 | 0 | 0 | 0 | 0 | 0 | 0 | 0 | 0 | 0 | 0 | 0 | 0 | 0 | 760 | 250 | 2 | 485 | 24 | 0 | 0 | 0 | 0 | 1 | 25 | 180 | 8 | 0 | 0 | 0 | 0 | 0 | 0 | 30 | 0.06 | 414.8
86 | 200 | 87.128 | 7.5 | 3 | 0.22 | 0.025 | 0.3 | 0.45 | 0.1 | 0.76 | 0 | 0 | 0 | 0 | 0.15 | 0 | 0.3 | 0 | 0.037 | 0.03 | 0 | 0 | 0 | 0 | 0 | 0 | 0 | 0 | 0 | 0 | 0 | 0 | 0 | 0 | 760 | 250 | 2 | 485 | 24 | 0 | 0 | 0 | 0 | 1 | 25 | 180 | 8 | 0 | 0 | 0 | 0 | 0 | 0 | 30 | 0.06 | 281
87 | 300 | 87.128 | 7.5 | 3 | 0.22 | 0.025 | 0.3 | 0.45 | 0.1 | 0.76 | 0 | 0 | 0 | 0 | 0.15 | 0 | 0.3 | 0 | 0.037 | 0.03 | 0 | 0 | 0 | 0 | 0 | 0 | 0 | 0 | 0 | 0 | 0 | 0 | 0 | 0 | 760 | 250 | 2 | 485 | 24 | 0 | 0 | 0 | 0 | 1 | 25 | 180 | 8 | 0 | 0 | 0 | 0 | 0 | 0 | 30 | 0.06 | 102
88 | 25 | 92.095 | 6.79 | 0.51 | 0.008 | 0.004 | 0.35 | 0.09 | 0.11 | 0.008 | 0 | 0 | 0 | 0.015 | 0.002 | 0 | 0.017 | 0 | 0.001 | 0 | 0 | 0 | 0 | 0 | 0 | 0 | 0 | 0 | 0 | 0 | 0 | 0 | 0 | 0 | 750 | 460 | 2 | 535 | 8 | 0 | 0 | 0 | 0 | 1 | 25 | 170 | 8 | 0 | 0 | 0 | 0 | 0 | 0 | 0 | 1 | 272 | https://doi.org/10.1016/j.jallcom.2019.151795
89 | 150 | 92.095 | 6.79 | 0.51 | 0.008 | 0.004 | 0.35 | 0.09 | 0.11 | 0.008 | 0 | 0 | 0 | 0.015 | 0.002 | 0 | 0.017 | 0 | 0.001 | 0 | 0 | 0 | 0 | 0 | 0 | 0 | 0 | 0 | 0 | 0 | 0 | 0 | 0 | 0 | 750 | 460 | 2 | 535 | 8 | 0 | 0 | 0 | 0 | 1 | 25 | 170 | 8 | 0 | 0 | 0 | 0 | 0 | 0 | 0 | 1 | 196
90 | 200 | 92.095 | 6.79 | 0.51 | 0.008 | 0.004 | 0.35 | 0.09 | 0.11 | 0.008 | 0 | 0 | 0 | 0.015 | 0.002 | 0 | 0.017 | 0 | 0.001 | 0 | 0 | 0 | 0 | 0 | 0 | 0 | 0 | 0 | 0 | 0 | 0 | 0 | 0 | 0 | 750 | 460 | 2 | 535 | 8 | 0 | 0 | 0 | 0 | 1 | 25 | 170 | 8 | 0 | 0 | 0 | 0 | 0 | 0 | 0 | 1 | 173
91 | 25 | 89.84 | 8.59 | 0.79 | 0.008 | 0.004 | 0.37 | 0.1 | 0.12 | 0.01 | 0 | 0 | 0 | 0.017 | 0.14 | 0 | 0.01 | 0 | 0.001 | 0 | 0 | 0 | 0 | 0 | 0 | 0 | 0 | 0 | 0 | 0 | 0 | 0 | 0 | 0 | 750 | 460 | 2 | 535 | 8 | 0 | 0 | 0 | 0 | 1 | 25 | 170 | 8 | 0 | 0 | 0 | 0 | 0 | 0 | 0 | 1 | 374
92 | 150 | 89.84 | 8.59 | 0.79 | 0.008 | 0.004 | 0.37 | 0.1 | 0.12 | 0.01 | 0 | 0 | 0 | 0.017 | 0.14 | 0 | 0.01 | 0 | 0.001 | 0 | 0 | 0 | 0 | 0 | 0 | 0 | 0 | 0 | 0 | 0 | 0 | 0 | 0 | 0 | 750 | 460 | 2 | 535 | 8 | 0 | 0 | 0 | 0 | 1 | 25 | 170 | 8 | 0 | 0 | 0 | 0 | 0 | 0 | 0 | 1 | 294
93 | 200 | 89.84 | 8.59 | 0.79 | 0.008 | 0.004 | 0.37 | 0.1 | 0.12 | 0.01 | 0 | 0 | 0 | 0.017 | 0.14 | 0 | 0.01 | 0 | 0.001 | 0 | 0 | 0 | 0 | 0 | 0 | 0 | 0 | 0 | 0 | 0 | 0 | 0 | 0 | 0 | 750 | 460 | 2 | 535 | 8 | 0 | 0 | 0 | 0 | 1 | 25 | 170 | 8 | 0 | 0 | 0 | 0 | 0 | 0 | 0 | 1 | 256
94 | 250 | 89.84 | 8.59 | 0.79 | 0.008 | 0.004 | 0.37 | 0.1 | 0.12 | 0.01 | 0 | 0 | 0 | 0.017 | 0.14 | 0 | 0.01 | 0 | 0.001 | 0 | 0 | 0 | 0 | 0 | 0 | 0 | 0 | 0 | 0 | 0 | 0 | 0 | 0 | 0 | 750 | 460 | 2 | 535 | 8 | 0 | 0 | 0 | 0 | 1 | 25 | 170 | 8 | 0 | 0 | 0 | 0 | 0 | 0 | 0 | 1 | 177
95 | 25 | 89.355 | 9 | 1 | 0 | 0 | 0.36 | 0.15 | 0.13 | 0 | 0 | 0 | 0 | 0.005 | 0 | 0 | 0 | 0 | 0 | 0 | 0 | 0 | 0 | 0 | 0 | 0 | 0 | 0 | 0 | 0 | 0 | 0 | 0 | 0 | 800 | 200 | 2 | 500 | 4 | 520 | 5 | 0 | 0 | 1 | 60 | 100 | 3 | 180 | 9 | 0 | 0 | 0 | 0 | 20 | 2 | 364 | https://link.springer.com/article/10.1007/s41230-024-2147-5
96 | 80 | 89.355 | 9 | 1 | 0 | 0 | 0.36 | 0.15 | 0.13 | 0 | 0 | 0 | 0 | 0.005 | 0 | 0 | 0 | 0 | 0 | 0 | 0 | 0 | 0 | 0 | 0 | 0 | 0 | 0 | 0 | 0 | 0 | 0 | 0 | 0 | 800 | 200 | 2 | 500 | 4 | 520 | 5 | 0 | 0 | 1 | 60 | 100 | 3 | 180 | 9 | 0 | 0 | 0 | 0 | 20 | 2 | 288
97 | 160 | 89.355 | 9 | 1 | 0 | 0 | 0.36 | 0.15 | 0.13 | 0 | 0 | 0 | 0 | 0.005 | 0 | 0 | 0 | 0 | 0 | 0 | 0 | 0 | 0 | 0 | 0 | 0 | 0 | 0 | 0 | 0 | 0 | 0 | 0 | 0 | 800 | 200 | 2 | 500 | 4 | 520 | 5 | 0 | 0 | 1 | 60 | 100 | 3 | 180 | 9 | 0 | 0 | 0 | 0 | 20 | 2 | 243
98 | 240 | 89.355 | 9 | 1 | 0 | 0 | 0.36 | 0.15 | 0.13 | 0 | 0 | 0 | 0 | 0.005 | 0 | 0 | 0 | 0 | 0 | 0 | 0 | 0 | 0 | 0 | 0 | 0 | 0 | 0 | 0 | 0 | 0 | 0 | 0 | 0 | 800 | 200 | 2 | 500 | 4 | 520 | 5 | 0 | 0 | 1 | 60 | 100 | 3 | 180 | 9 | 0 | 0 | 0 | 0 | 20 | 2 | 149
99 | 300 | 89.355 | 9 | 1 | 0 | 0 | 0.36 | 0.15 | 0.13 | 0 | 0 | 0 | 0 | 0.005 | 0 | 0 | 0 | 0 | 0 | 0 | 0 | 0 | 0 | 0 | 0 | 0 | 0 | 0 | 0 | 0 | 0 | 0 | 0 | 0 | 800 | 200 | 2 | 500 | 4 | 520 | 5 | 0 | 0 | 1 | 60 | 100 | 3 | 180 | 9 | 0 | 0 | 0 | 0 | 20 | 2 | 45
100 | 25 | 88.855 | 9.1 | 1 | 0 | 0 | 0.35 | 0.14 | 0.13 | 0 | 0 | 0.21 | 0 | 0.005 | 0.21 | 0 | 0 | 0 | 0 | 0 | 0 | 0 | 0 | 0 | 0 | 0 | 0 | 0 | 0 | 0 | 0 | 0 | 0 | 0 | 800 | 200 | 2 | 500 | 4 | 520 | 5 | 0 | 0 | 1 | 60 | 100 | 3 | 180 | 9 | 0 | 0 | 0 | 0 | 20 | 2 | 364
101 | 80 | 88.855 | 9.1 | 1 | 0 | 0 | 0.35 | 0.14 | 0.13 | 0 | 0 | 0.21 | 0 | 0.005 | 0.21 | 0 | 0 | 0 | 0 | 0 | 0 | 0 | 0 | 0 | 0 | 0 | 0 | 0 | 0 | 0 | 0 | 0 | 0 | 0 | 800 | 200 | 2 | 500 | 4 | 520 | 5 | 0 | 0 | 1 | 60 | 100 | 3 | 180 | 9 | 0 | 0 | 0 | 0 | 20 | 2 | 335
102 | 160 | 88.855 | 9.1 | 1 | 0 | 0 | 0.35 | 0.14 | 0.13 | 0 | 0 | 0.21 | 0 | 0.005 | 0.21 | 0 | 0 | 0 | 0 | 0 | 0 | 0 | 0 | 0 | 0 | 0 | 0 | 0 | 0 | 0 | 0 | 0 | 0 | 0 | 800 | 200 | 2 | 500 | 4 | 520 | 5 | 0 | 0 | 1 | 60 | 100 | 3 | 180 | 9 | 0 | 0 | 0 | 0 | 20 | 2 | 276
103 | 240 | 88.855 | 9.1 | 1 | 0 | 0 | 0.35 | 0.14 | 0.13 | 0 | 0 | 0.21 | 0 | 0.005 | 0.21 | 0 | 0 | 0 | 0 | 0 | 0 | 0 | 0 | 0 | 0 | 0 | 0 | 0 | 0 | 0 | 0 | 0 | 0 | 0 | 800 | 200 | 2 | 500 | 4 | 520 | 5 | 0 | 0 | 1 | 60 | 100 | 3 | 180 | 9 | 0 | 0 | 0 | 0 | 20 | 2 | 203
104 | 300 | 88.855 | 9.1 | 1 | 0 | 0 | 0.35 | 0.14 | 0.13 | 0 | 0 | 0.21 | 0 | 0.005 | 0.21 | 0 | 0 | 0 | 0 | 0 | 0 | 0 | 0 | 0 | 0 | 0 | 0 | 0 | 0 | 0 | 0 | 0 | 0 | 0 | 800 | 200 | 2 | 500 | 4 | 520 | 5 | 0 | 0 | 1 | 60 | 100 | 3 | 180 | 9 | 0 | 0 | 0 | 0 | 20 | 2 | 142
105 | 25 | 88.855 | 9.1 | 1 | 0 | 0 | 0.35 | 0.14 | 0.13 | 0 | 0 | 0.21 | 0 | 0.005 | 0.21 | 0 | 0 | 0 | 0 | 0 | 0 | 0 | 0 | 0 | 0 | 0 | 0 | 0 | 0 | 0 | 0 | 0 | 0 | 0 | 800 | 200 | 2 | 500 | 4 | 520 | 5 | 0 | 0 | 1 | 60 | 100 | 3 | 180 | 9 | 0 | 0 | 0 | 0 | 20 | 2 | 329.3
106 | 25 | 88.855 | 9.1 | 1 | 0 | 0 | 0.35 | 0.14 | 0.13 | 0 | 0 | 0.21 | 0 | 0.005 | 0.21 | 0 | 0 | 0 | 0 | 0 | 0 | 0 | 0 | 0 | 0 | 0 | 0 | 0 | 0 | 0 | 0 | 0 | 0 | 0 | 800 | 200 | 2 | 500 | 4 | 530 | 5 | 0 | 0 | 1 | 60 | 100 | 3 | 180 | 9 | 0 | 0 | 0 | 0 | 20 | 2 | 355.7
107 | 25 | 88.855 | 9.1 | 1 | 0 | 0 | 0.35 | 0.14 | 0.13 | 0 | 0 | 0.21 | 0 | 0.005 | 0.21 | 0 | 0 | 0 | 0 | 0 | 0 | 0 | 0 | 0 | 0 | 0 | 0 | 0 | 0 | 0 | 0 | 0 | 0 | 0 | 800 | 200 | 2 | 500 | 4 | 540 | 5 | 0 | 0 | 1 | 60 | 100 | 3 | 180 | 9 | 0 | 0 | 0 | 0 | 20 | 2 | 366.2
108 | 25 | 88.855 | 9.1 | 1 | 0 | 0 | 0.35 | 0.14 | 0.13 | 0 | 0 | 0.21 | 0 | 0.005 | 0.21 | 0 | 0 | 0 | 0 | 0 | 0 | 0 | 0 | 0 | 0 | 0 | 0 | 0 | 0 | 0 | 0 | 0 | 0 | 0 | 800 | 200 | 2 | 500 | 4 | 550 | 5 | 0 | 0 | 1 | 60 | 100 | 3 | 180 | 9 | 0 | 0 | 0 | 0 | 20 | 2 | 370.4
109 | 25 | 79.5 | 12 | 6 | 0 | 1.5 | 1 | 0 | 0 | 0 | 0 | 0 | 0 | 0 | 0 | 0 | 0 | 0 | 0 | 0 | 0 | 0 | 0 | 0 | 0 | 0 | 0 | 0 | 0 | 0 | 0 | 0 | 0 | 0 | 750 | 200 | 2 | 530 | 10 | 0 | 0 | 0 | 0 | 1 | 25 | 175 | 4 | 0 | 0 | 0 | 0 | 0 | 0 | 10 | 1 | 319 | https://doi.org/10.1016/j.mtcomm.2024.108081
110 | 25 | 79.5 | 12 | 6 | 0 | 1.5 | 1 | 0 | 0 | 0 | 0 | 0 | 0 | 0 | 0 | 0 | 0 | 0 | 0 | 0 | 0 | 0 | 0 | 0 | 0 | 0 | 0 | 0 | 0 | 0 | 0 | 0 | 0 | 0 | 750 | 200 | 2 | 530 | 10 | 0 | 0 | 0 | 0 | 1 | 25 | 175 | 4 | 0 | 0 | 0 | 0 | 0 | 0 | 10 | 1 | 324
111 | 25 | 79.5 | 12 | 6 | 0 | 1.5 | 1 | 0 | 0 | 0 | 0 | 0 | 0 | 0 | 0 | 0 | 0 | 0 | 0 | 0 | 0 | 0 | 0 | 0 | 0 | 0 | 0 | 0 | 0 | 0 | 0 | 0 | 0 | 0 | 750 | 200 | 2 | 530 | 10 | 0 | 0 | 0 | 0 | 1 | 25 | 175 | 4 | 0 | 0 | 0 | 0 | 0 | 0 | 10 | 1 | 355
112 | 25 | 79.5 | 12 | 6 | 0 | 1.5 | 1 | 0 | 0 | 0 | 0 | 0 | 0 | 0 | 0 | 0 | 0 | 0 | 0 | 0 | 0 | 0 | 0 | 0 | 0 | 0 | 0 | 0 | 0 | 0 | 0 | 0 | 0 | 0 | 750 | 200 | 2 | 530 | 10 | 0 | 0 | 0 | 0 | 1 | 25 | 175 | 4 | 0 | 0 | 0 | 0 | 0 | 0 | 10 | 1 | 333
113 | 275 | 79.5 | 12 | 5.55 | 0 | 1.95 | 1 | 0 | 0 | 0 | 0 | 0 | 0 | 0 | 0 | 0 | 0 | 0 | 0 | 0 | 0 | 0 | 0 | 0 | 0 | 0 | 0 | 0 | 0 | 0 | 0 | 0 | 0 | 0 | 750 | 200 | 2 | 530 | 10 | 0 | 0 | 0 | 0 | 1 | 25 | 175 | 4 | 0 | 0 | 0 | 0 | 0 | 0 | 10 | 1 | 186
114 | 275 | 79.5 | 12 | 5.55 | 0 | 1.95 | 1 | 0 | 0 | 0 | 0 | 0 | 0 | 0 | 0 | 0 | 0 | 0 | 0 | 0 | 0 | 0 | 0 | 0 | 0 | 0 | 0 | 0 | 0 | 0 | 0 | 0 | 0 | 0 | 750 | 200 | 2 | 530 | 10 | 0 | 0 | 0 | 0 | 1 | 25 | 175 | 4 | 0 | 0 | 0 | 0 | 0 | 0 | 10 | 1 | 188
115 | 275 | 79.5 | 12 | 5.55 | 0 | 1.95 | 1 | 0 | 0 | 0 | 0 | 0 | 0 | 0 | 0 | 0 | 0 | 0 | 0 | 0 | 0 | 0 | 0 | 0 | 0 | 0 | 0 | 0 | 0 | 0 | 0 | 0 | 0 | 0 | 750 | 200 | 2 | 530 | 10 | 0 | 0 | 0 | 0 | 1 | 25 | 175 | 4 | 0 | 0 | 0 | 0 | 0 | 0 | 10 | 1 | 189
116 | 275 | 79.5 | 12 | 5.55 | 0 | 1.95 | 1 | 0 | 0 | 0 | 0 | 0 | 0 | 0 | 0 | 0 | 0 | 0 | 0 | 0 | 0 | 0 | 0 | 0 | 0 | 0 | 0 | 0 | 0 | 0 | 0 | 0 | 0 | 0 | 750 | 200 | 2 | 530 | 10 | 0 | 0 | 0 | 0 | 1 | 25 | 175 | 4 | 0 | 0 | 0 | 0 | 0 | 0 | 10 | 1 | 193
117 | 325 | 79.5 | 12 | 5.17 | 0 | 2.33 | 1 | 0 | 0 | 0 | 0 | 0 | 0 | 0 | 0 | 0 | 0 | 0 | 0 | 0 | 0 | 0 | 0 | 0 | 0 | 0 | 0 | 0 | 0 | 0 | 0 | 0 | 0 | 0 | 750 | 200 | 2 | 530 | 10 | 0 | 0 | 0 | 0 | 1 | 25 | 175 | 4 | 0 | 0 | 0 | 0 | 0 | 0 | 10 | 1 | 158
118 | 325 | 79.5 | 12 | 5.17 | 0 | 2.33 | 1 | 0 | 0 | 0 | 0 | 0 | 0 | 0 | 0 | 0 | 0 | 0 | 0 | 0 | 0 | 0 | 0 | 0 | 0 | 0 | 0 | 0 | 0 | 0 | 0 | 0 | 0 | 0 | 750 | 200 | 2 | 530 | 10 | 0 | 0 | 0 | 0 | 1 | 25 | 175 | 4 | 0 | 0 | 0 | 0 | 0 | 0 | 10 | 1 | 160
119 | 325 | 79.5 | 12 | 5.17 | 0 | 2.33 | 1 | 0 | 0 | 0 | 0 | 0 | 0 | 0 | 0 | 0 | 0 | 0 | 0 | 0 | 0 | 0 | 0 | 0 | 0 | 0 | 0 | 0 | 0 | 0 | 0 | 0 | 0 | 0 | 750 | 200 | 2 | 530 | 10 | 0 | 0 | 0 | 0 | 1 | 25 | 175 | 4 | 0 | 0 | 0 | 0 | 0 | 0 | 10 | 1 | 157
120 | 325 | 79.5 | 12 | 5.17 | 0 | 2.33 | 1 | 0 | 0 | 0 | 0 | 0 | 0 | 0 | 0 | 0 | 0 | 0 | 0 | 0 | 0 | 0 | 0 | 0 | 0 | 0 | 0 | 0 | 0 | 0 | 0 | 0 | 0 | 0 | 750 | 200 | 2 | 530 | 10 | 0 | 0 | 0 | 0 | 1 | 25 | 175 | 4 | 0 | 0 | 0 | 0 | 0 | 0 | 10 | 1 | 172
121 | 375 | 79.5 | 12 | 4.84 | 0 | 2.66 | 1 | 0 | 0 | 0 | 0 | 0 | 0 | 0 | 0 | 0 | 0 | 0 | 0 | 0 | 0 | 0 | 0 | 0 | 0 | 0 | 0 | 0 | 0 | 0 | 0 | 0 | 0 | 0 | 750 | 200 | 2 | 530 | 10 | 0 | 0 | 0 | 0 | 1 | 25 | 175 | 4 | 0 | 0 | 0 | 0 | 0 | 0 | 10 | 1 | 77
122 | 375 | 79.5 | 12 | 4.84 | 0 | 2.66 | 1 | 0 | 0 | 0 | 0 | 0 | 0 | 0 | 0 | 0 | 0 | 0 | 0 | 0 | 0 | 0 | 0 | 0 | 0 | 0 | 0 | 0 | 0 | 0 | 0 | 0 | 0 | 0 | 750 | 200 | 2 | 530 | 10 | 0 | 0 | 0 | 0 | 1 | 25 | 175 | 4 | 0 | 0 | 0 | 0 | 0 | 0 | 10 | 1 | 80
123 | 375 | 79.5 | 12 | 4.84 | 0 | 2.66 | 1 | 0 | 0 | 0 | 0 | 0 | 0 | 0 | 0 | 0 | 0 | 0 | 0 | 0 | 0 | 0 | 0 | 0 | 0 | 0 | 0 | 0 | 0 | 0 | 0 | 0 | 0 | 0 | 750 | 200 | 2 | 530 | 10 | 0 | 0 | 0 | 0 | 1 | 25 | 175 | 4 | 0 | 0 | 0 | 0 | 0 | 0 | 10 | 1 | 78
124 | 375 | 79.5 | 12 | 4.84 | 0 | 2.66 | 1 | 0 | 0 | 0 | 0 | 0 | 0 | 0 | 0 | 0 | 0 | 0 | 0 | 0 | 0 | 0 | 0 | 0 | 0 | 0 | 0 | 0 | 0 | 0 | 0 | 0 | 0 | 0 | 750 | 200 | 2 | 530 | 10 | 0 | 0 | 0 | 0 | 1 | 25 | 175 | 4 | 0 | 0 | 0 | 0 | 0 | 0 | 10 | 1 | 89
125 | 350 | 80.27 | 12.22 | 3.89 | 0 | 2.55 | 0.94 | 0.13 | 0 | 0 | 0 | 0 | 0 | 0 | 0 | 0 | 0 | 0 | 0 | 0 | 0 | 0 | 0 | 0 | 0 | 0 | 0 | 0 | 0 | 0 | 0 | 0 | 0 | 0 | 800 | 200 | 2 | 520 | 2 | 0 | 0 | 0 | 0 | 1 | 25 | 180 | 8 | 0 | 0 | 0 | 0 | 0 | 0 | 30 | 2 | 86 | https://doi.org/10.3390/ma12162506
126 | 350 | 79.92 | 12.15 | 4.08 | 0 | 2.63 | 0.92 | 0.3 | 0 | 0 | 0 | 0 | 0 | 0 | 0 | 0 | 0 | 0 | 0 | 0 | 0 | 0 | 0 | 0 | 0 | 0 | 0 | 0 | 0 | 0 | 0 | 0 | 0 | 0 | 800 | 200 | 2 | 520 | 2 | 0 | 0 | 0 | 0 | 1 | 25 | 180 | 8 | 0 | 0 | 0 | 0 | 0 | 0 | 30 | 2 | 96
127 | 350 | 79.87 | 12.16 | 3.95 | 0 | 2.54 | 1.01 | 0.47 | 0 | 0 | 0 | 0 | 0 | 0 | 0 | 0 | 0 | 0 | 0 | 0 | 0 | 0 | 0 | 0 | 0 | 0 | 0 | 0 | 0 | 0 | 0 | 0 | 0 | 0 | 800 | 200 | 2 | 520 | 2 | 0 | 0 | 0 | 0 | 1 | 25 | 180 | 8 | 0 | 0 | 0 | 0 | 0 | 0 | 30 | 2 | 100
128 | 350 | 79.68 | 11.98 | 4.02 | 0 | 2.68 | 1.02 | 0.62 | 0 | 0 | 0 | 0 | 0 | 0 | 0 | 0 | 0 | 0 | 0 | 0 | 0 | 0 | 0 | 0 | 0 | 0 | 0 | 0 | 0 | 0 | 0 | 0 | 0 | 0 | 800 | 200 | 2 | 520 | 2 | 0 | 0 | 0 | 0 | 1 | 25 | 180 | 8 | 0 | 0 | 0 | 0 | 0 | 0 | 30 | 2 | 106
129 | 350 | 79.46 | 12.07 | 4.06 | 0 | 2.62 | 0.99 | 0.8 | 0 | 0 | 0 | 0 | 0 | 0 | 0 | 0 | 0 | 0 | 0 | 0 | 0 | 0 | 0 | 0 | 0 | 0 | 0 | 0 | 0 | 0 | 0 | 0 | 0 | 0 | 800 | 200 | 2 | 520 | 2 | 0 | 0 | 0 | 0 | 1 | 25 | 180 | 8 | 0 | 0 | 0 | 0 | 0 | 0 | 30 | 2 | 83
130 | 25 | 92.2682 | 7.1 | 0.001 | 0.005 | 0 | 0.38 | 0.12 | 0.095 | 0.003 | 0 | 0 | 0 | 0.025 | 0 | 0 | 0 | 0 | 0 | 0 | 0 | 0 | 0 | 0 | 0.0008 | 0.002 | 0 | 0 | 0 | 0 | 0 | 0 | 0 | 0 | 730 | 200 | 2 | 25 | 0 | 0 | 0 | 0 | 0 | 1 | 25 | 0 | 0 | 0 | 0 | 0 | 0 | 0 | 0 | 0 | 1 | 158 | doi:10.4028/www.scientific.net/KEM.635.13
131 | 25 | 92.2652 | 7.1 | 0.001 | 0.005 | 0 | 0.38 | 0.12 | 0.095 | 0.003 | 0 | 0 | 0 | 0.025 | 0 | 0 | 0 | 0 | 0 | 0 | 0 | 0 | 0 | 0 | 0.0008 | 0.002 | 0 | 0.003 | 0 | 0 | 0 | 0 | 0 | 0 | 730 | 200 | 2 | 25 | 0 | 0 | 0 | 0 | 0 | 1 | 25 | 0 | 0 | 0 | 0 | 0 | 0 | 0 | 0 | 0 | 1 | 159
132 | 25 | 92.2642 | 7.1 | 0.001 | 0.005 | 0 | 0.38 | 0.12 | 0.095 | 0.003 | 0 | 0 | 0 | 0.025 | 0 | 0 | 0 | 0 | 0 | 0 | 0 | 0 | 0 | 0 | 0.0008 | 0.002 | 0 | 0.004 | 0 | 0 | 0 | 0 | 0 | 0 | 730 | 200 | 2 | 25 | 0 | 0 | 0 | 0 | 0 | 1 | 25 | 0 | 0 | 0 | 0 | 0 | 0 | 0 | 0 | 0 | 1 | 168
133 | 25 | 92.2632 | 7.1 | 0.001 | 0.005 | 0 | 0.38 | 0.12 | 0.095 | 0.003 | 0 | 0 | 0 | 0.025 | 0 | 0 | 0 | 0 | 0 | 0 | 0 | 0 | 0 | 0 | 0.0008 | 0.002 | 0 | 0.005 | 0 | 0 | 0 | 0 | 0 | 0 | 730 | 200 | 2 | 25 | 0 | 0 | 0 | 0 | 0 | 1 | 25 | 0 | 0 | 0 | 0 | 0 | 0 | 0 | 0 | 0 | 1 | 182
134 | 25 | 92.2582 | 7.1 | 0.001 | 0.005 | 0 | 0.38 | 0.12 | 0.095 | 0.003 | 0 | 0 | 0 | 0.025 | 0 | 0 | 0 | 0 | 0 | 0 | 0 | 0 | 0 | 0 | 0.0008 | 0.002 | 0 | 0.01 | 0 | 0 | 0 | 0 | 0 | 0 | 730 | 200 | 2 | 25 | 0 | 0 | 0 | 0 | 0 | 1 | 25 | 0 | 0 | 0 | 0 | 0 | 0 | 0 | 0 | 0 | 1 | 179
135 | 25 | 92.2532 | 7.1 | 0.001 | 0.005 | 0 | 0.38 | 0.12 | 0.095 | 0.003 | 0 | 0 | 0 | 0.025 | 0 | 0 | 0 | 0 | 0 | 0 | 0 | 0 | 0 | 0 | 0.0008 | 0.002 | 0 | 0.015 | 0 | 0 | 0 | 0 | 0 | 0 | 730 | 200 | 2 | 25 | 0 | 0 | 0 | 0 | 0 | 1 | 25 | 0 | 0 | 0 | 0 | 0 | 0 | 0 | 0 | 0 | 1 | 175
136 | 25 | 92.2482 | 7.1 | 0.001 | 0.005 | 0 | 0.38 | 0.12 | 0.095 | 0.003 | 0 | 0 | 0 | 0.025 | 0 | 0 | 0 | 0 | 0 | 0 | 0 | 0 | 0 | 0 | 0.0008 | 0.002 | 0 | 0.02 | 0 | 0 | 0 | 0 | 0 | 0 | 730 | 200 | 2 | 25 | 0 | 0 | 0 | 0 | 0 | 1 | 25 | 0 | 0 | 0 | 0 | 0 | 0 | 0 | 0 | 0 | 1 | 178
137 | 25 | 92.2432 | 7.1 | 0.001 | 0.005 | 0 | 0.38 | 0.12 | 0.095 | 0.003 | 0 | 0 | 0 | 0.025 | 0 | 0 | 0 | 0 | 0 | 0 | 0 | 0 | 0 | 0 | 0.0008 | 0.002 | 0 | 0.025 | 0 | 0 | 0 | 0 | 0 | 0 | 730 | 200 | 2 | 25 | 0 | 0 | 0 | 0 | 0 | 1 | 25 | 0 | 0 | 0 | 0 | 0 | 0 | 0 | 0 | 0 | 1 | 185
138 | 25 | 92.2382 | 7.1 | 0.001 | 0.005 | 0 | 0.38 | 0.12 | 0.095 | 0.003 | 0 | 0 | 0 | 0.025 | 0 | 0 | 0 | 0 | 0 | 0 | 0 | 0 | 0 | 0 | 0.0008 | 0.002 | 0 | 0.03 | 0 | 0 | 0 | 0 | 0 | 0 | 730 | 200 | 2 | 25 | 0 | 0 | 0 | 0 | 0 | 1 | 25 | 0 | 0 | 0 | 0 | 0 | 0 | 0 | 0 | 0 | 1 | 165
139 | 260 | 92.2682 | 7.1 | 0.001 | 0.005 | 0 | 0.38 | 0.12 | 0.095 | 0.003 | 0 | 0 | 0 | 0.025 | 0 | 0 | 0 | 0 | 0 | 0 | 0 | 0 | 0 | 0 | 0.0008 | 0.002 | 0 | 0 | 0 | 0 | 0 | 0 | 0 | 0 | 730 | 200 | 2 | 25 | 0 | 0 | 0 | 0 | 0 | 1 | 25 | 0 | 0 | 0 | 0 | 0 | 0 | 0 | 0 | 0 | 1 | 118
140 | 260 | 92.2652 | 7.1 | 0.001 | 0.005 | 0 | 0.38 | 0.12 | 0.095 | 0.003 | 0 | 0 | 0 | 0.025 | 0 | 0 | 0 | 0 | 0 | 0 | 0 | 0 | 0 | 0 | 0.0008 | 0.002 | 0 | 0.003 | 0 | 0 | 0 | 0 | 0 | 0 | 730 | 200 | 2 | 25 | 0 | 0 | 0 | 0 | 0 | 1 | 25 | 0 | 0 | 0 | 0 | 0 | 0 | 0 | 0 | 0 | 1 | 102
141 | 260 | 92.2642 | 7.1 | 0.001 | 0.005 | 0 | 0.38 | 0.12 | 0.095 | 0.003 | 0 | 0 | 0 | 0.025 | 0 | 0 | 0 | 0 | 0 | 0 | 0 | 0 | 0 | 0 | 0.0008 | 0.002 | 0 | 0.004 | 0 | 0 | 0 | 0 | 0 | 0 | 730 | 200 | 2 | 25 | 0 | 0 | 0 | 0 | 0 | 1 | 25 | 0 | 0 | 0 | 0 | 0 | 0 | 0 | 0 | 0 | 1 | 111
142 | 260 | 92.2632 | 7.1 | 0.001 | 0.005 | 0 | 0.38 | 0.12 | 0.095 | 0.003 | 0 | 0 | 0 | 0.025 | 0 | 0 | 0 | 0 | 0 | 0 | 0 | 0 | 0 | 0 | 0.0008 | 0.002 | 0 | 0.005 | 0 | 0 | 0 | 0 | 0 | 0 | 730 | 200 | 2 | 25 | 0 | 0 | 0 | 0 | 0 | 1 | 25 | 0 | 0 | 0 | 0 | 0 | 0 | 0 | 0 | 0 | 1 | 114
143 | 260 | 92.2582 | 7.1 | 0.001 | 0.005 | 0 | 0.38 | 0.12 | 0.095 | 0.003 | 0 | 0 | 0 | 0.025 | 0 | 0 | 0 | 0 | 0 | 0 | 0 | 0 | 0 | 0 | 0.0008 | 0.002 | 0 | 0.01 | 0 | 0 | 0 | 0 | 0 | 0 | 730 | 200 | 2 | 25 | 0 | 0 | 0 | 0 | 0 | 1 | 25 | 0 | 0 | 0 | 0 | 0 | 0 | 0 | 0 | 0 | 1 | 115
144 | 260 | 92.2532 | 7.1 | 0.001 | 0.005 | 0 | 0.38 | 0.12 | 0.095 | 0.003 | 0 | 0 | 0 | 0.025 | 0 | 0 | 0 | 0 | 0 | 0 | 0 | 0 | 0 | 0 | 0.0008 | 0.002 | 0 | 0.015 | 0 | 0 | 0 | 0 | 0 | 0 | 730 | 200 | 2 | 25 | 0 | 0 | 0 | 0 | 0 | 1 | 25 | 0 | 0 | 0 | 0 | 0 | 0 | 0 | 0 | 0 | 1 | 110
145 | 260 | 92.2482 | 7.1 | 0.001 | 0.005 | 0 | 0.38 | 0.12 | 0.095 | 0.003 | 0 | 0 | 0 | 0.025 | 0 | 0 | 0 | 0 | 0 | 0 | 0 | 0 | 0 | 0 | 0.0008 | 0.002 | 0 | 0.02 | 0 | 0 | 0 | 0 | 0 | 0 | 730 | 200 | 2 | 25 | 0 | 0 | 0 | 0 | 0 | 1 | 25 | 0 | 0 | 0 | 0 | 0 | 0 | 0 | 0 | 0 | 1 | 104
146 | 260 | 92.2432 | 7.1 | 0.001 | 0.005 | 0 | 0.38 | 0.12 | 0.095 | 0.003 | 0 | 0 | 0 | 0.025 | 0 | 0 | 0 | 0 | 0 | 0 | 0 | 0 | 0 | 0 | 0.0008 | 0.002 | 0 | 0.025 | 0 | 0 | 0 | 0 | 0 | 0 | 730 | 200 | 2 | 25 | 0 | 0 | 0 | 0 | 0 | 1 | 25 | 0 | 0 | 0 | 0 | 0 | 0 | 0 | 0 | 0 | 1 | 104
147 | 260 | 92.2382 | 7.1 | 0.001 | 0.005 | 0 | 0.38 | 0.12 | 0.095 | 0.003 | 0 | 0 | 0 | 0.025 | 0 | 0 | 0 | 0 | 0 | 0 | 0 | 0 | 0 | 0 | 0.0008 | 0.002 | 0 | 0.03 | 0 | 0 | 0 | 0 | 0 | 0 | 730 | 200 | 2 | 25 | 0 | 0 | 0 | 0 | 0 | 1 | 25 | 0 | 0 | 0 | 0 | 0 | 0 | 0 | 0 | 0 | 1 | 98
148 | 25 | 93.111 | 6.81 | 0 | 0 | 0 | 0 | 0.079 | 0 | 0 | 0 | 0 | 0 | 0 | 0 | 0 | 0 | 0 | 0 | 0 | 0 | 0 | 0 | 0 | 0 | 0 | 0 | 0 | 0 | 0 | 0 | 0 | 0 | 0 | 730 | 200 | 2 | 25 | 0 | 0 | 0 | 0 | 0 | 1 | 25 | 0 | 0 | 0 | 0 | 0 | 0 | 0 | 0 | 30 | 0.5 | 198 | DOI 10.1007/s40962-017-0178-z
149 | 230 | 93.111 | 6.81 | 0 | 0 | 0 | 0 | 0.079 | 0 | 0 | 0 | 0 | 0 | 0 | 0 | 0 | 0 | 0 | 0 | 0 | 0 | 0 | 0 | 0 | 0 | 0 | 0 | 0 | 0 | 0 | 0 | 0 | 0 | 0 | 730 | 200 | 2 | 25 | 0 | 0 | 0 | 0 | 0 | 1 | 25 | 0 | 0 | 0 | 0 | 0 | 0 | 0 | 0 | 30 | 0.5 | 76
150 | 25 | 92.808 | 6.63 | 0 | 0 | 0 | 0 | 0.082 | 0 | 0 | 0 | 0 | 0.48 | 0 | 0 | 0 | 0 | 0 | 0 | 0 | 0 | 0 | 0 | 0 | 0 | 0 | 0 | 0 | 0 | 0 | 0 | 0 | 0 | 0 | 730 | 200 | 2 | 25 | 0 | 0 | 0 | 0 | 0 | 1 | 25 | 0 | 0 | 0 | 0 | 0 | 0 | 0 | 0 | 30 | 0.5 | 202
151 | 230 | 92.808 | 6.63 | 0 | 0 | 0 | 0 | 0.082 | 0 | 0 | 0 | 0 | 0.48 | 0 | 0 | 0 | 0 | 0 | 0 | 0 | 0 | 0 | 0 | 0 | 0 | 0 | 0 | 0 | 0 | 0 | 0 | 0 | 0 | 0 | 730 | 200 | 2 | 25 | 0 | 0 | 0 | 0 | 0 | 1 | 25 | 0 | 0 | 0 | 0 | 0 | 0 | 0 | 0 | 30 | 0.5 | 83
152 | 25 | 92.247 | 6.05 | 0 | 0 | 0.8 | 0 | 0.083 | 0 | 0 | 0 | 0 | 0.82 | 0 | 0 | 0 | 0 | 0 | 0 | 0 | 0 | 0 | 0 | 0 | 0 | 0 | 0 | 0 | 0 | 0 | 0 | 0 | 0 | 0 | 730 | 200 | 2 | 25 | 0 | 0 | 0 | 0 | 0 | 1 | 25 | 0 | 0 | 0 | 0 | 0 | 0 | 0 | 0 | 30 | 0.5 | 215
153 | 230 | 92.247 | 6.05 | 0 | 0 | 0.8 | 0 | 0.083 | 0 | 0 | 0 | 0 | 0.82 | 0 | 0 | 0 | 0 | 0 | 0 | 0 | 0 | 0 | 0 | 0 | 0 | 0 | 0 | 0 | 0 | 0 | 0 | 0 | 0 | 0 | 730 | 200 | 2 | 25 | 0 | 0 | 0 | 0 | 0 | 1 | 25 | 0 | 0 | 0 | 0 | 0 | 0 | 0 | 0 | 30 | 0.5 | 101
154 | 25 | 92.252 | 6.61 | 0 | 0 | 0.55 | 0 | 0.089 | 0 | 0 | 0 | 0 | 0.47 | 0.029 | 0 | 0 | 0 | 0 | 0 | 0 | 0 | 0 | 0 | 0 | 0 | 0 | 0 | 0 | 0 | 0 | 0 | 0 | 0 | 0 | 730 | 200 | 2 | 25 | 0 | 0 | 0 | 0 | 0 | 1 | 25 | 0 | 0 | 0 | 0 | 0 | 0 | 0 | 0 | 30 | 0.5 | 217
155 | 230 | 92.252 | 6.61 | 0 | 0 | 0.55 | 0 | 0.089 | 0 | 0 | 0 | 0 | 0.47 | 0.029 | 0 | 0 | 0 | 0 | 0 | 0 | 0 | 0 | 0 | 0 | 0 | 0 | 0 | 0 | 0 | 0 | 0 | 0 | 0 | 0 | 730 | 200 | 2 | 25 | 0 | 0 | 0 | 0 | 0 | 1 | 25 | 0 | 0 | 0 | 0 | 0 | 0 | 0 | 0 | 30 | 0.5 | 97
156 | 25 | 82.15 | 13 | 3 | 0.6 | 0.15 | 0.2 | 0.6 | 0.15 | 0 | 0 | 0 | 0 | 0 | 0.15 | 0 | 0 | 0 | 0 | 0 | 0 | 0 | 0 | 0 | 0 | 0 | 0 | 0 | 0 | 0 | 0 | 0 | 0 | 0 | 800 | 170 | 2 | 510 | 6 | 0 | 0 | 0 | 0 | 1 | 25 | 160 | 8 | 0 | 0 | 0 | 0 | 0 | 0 | 30 | 1 | 285 | doi:10.1016/j.matdes.2011.04.005
157 | 280 | 82.15 | 13 | 3 | 0.6 | 0.15 | 0.2 | 0.6 | 0.15 | 0 | 0 | 0 | 0 | 0 | 0.15 | 0 | 0 | 0 | 0 | 0 | 0 | 0 | 0 | 0 | 0 | 0 | 0 | 0 | 0 | 0 | 0 | 0 | 0 | 0 | 800 | 170 | 2 | 510 | 6 | 0 | 0 | 0 | 0 | 1 | 25 | 160 | 8 | 0 | 0 | 0 | 0 | 0 | 0 | 30 | 3 | 175
158 | 300 | 82.15 | 13 | 3 | 0.6 | 0.15 | 0.2 | 0.6 | 0.15 | 0 | 0 | 0 | 0 | 0 | 0.15 | 0 | 0 | 0 | 0 | 0 | 0 | 0 | 0 | 0 | 0 | 0 | 0 | 0 | 0 | 0 | 0 | 0 | 0 | 0 | 800 | 170 | 2 | 510 | 6 | 0 | 0 | 0 | 0 | 1 | 25 | 160 | 8 | 0 | 0 | 0 | 0 | 0 | 0 | 30 | 3 | 138
159 | 320 | 82.15 | 13 | 3 | 0.6 | 0.15 | 0.2 | 0.6 | 0.15 | 0 | 0 | 0 | 0 | 0 | 0.15 | 0 | 0 | 0 | 0 | 0 | 0 | 0 | 0 | 0 | 0 | 0 | 0 | 0 | 0 | 0 | 0 | 0 | 0 | 0 | 800 | 170 | 2 | 510 | 6 | 0 | 0 | 0 | 0 | 1 | 25 | 160 | 8 | 0 | 0 | 0 | 0 | 0 | 0 | 30 | 3 | 119
160 | 340 | 82.15 | 13 | 3 | 0.6 | 0.15 | 0.2 | 0.6 | 0.15 | 0 | 0 | 0 | 0 | 0 | 0.15 | 0 | 0 | 0 | 0 | 0 | 0 | 0 | 0 | 0 | 0 | 0 | 0 | 0 | 0 | 0 | 0 | 0 | 0 | 0 | 800 | 170 | 2 | 510 | 6 | 0 | 0 | 0 | 0 | 1 | 25 | 160 | 8 | 0 | 0 | 0 | 0 | 0 | 0 | 30 | 3 | 92
161 | 25 | 80.15 | 13 | 5 | 0.6 | 0.15 | 0.2 | 0.6 | 0.15 | 0 | 0 | 0 | 0 | 0 | 0.15 | 0 | 0 | 0 | 0 | 0 | 0 | 0 | 0 | 0 | 0 | 0 | 0 | 0 | 0 | 0 | 0 | 0 | 0 | 0 | 800 | 170 | 2 | 510 | 6 | 0 | 0 | 0 | 0 | 1 | 25 | 160 | 8 | 0 | 0 | 0 | 0 | 0 | 0 | 30 | 1 | 336
162 | 280 | 80.15 | 13 | 5 | 0.6 | 0.15 | 0.2 | 0.6 | 0.15 | 0 | 0 | 0 | 0 | 0 | 0.15 | 0 | 0 | 0 | 0 | 0 | 0 | 0 | 0 | 0 | 0 | 0 | 0 | 0 | 0 | 0 | 0 | 0 | 0 | 0 | 800 | 170 | 2 | 510 | 6 | 0 | 0 | 0 | 0 | 1 | 25 | 160 | 8 | 0 | 0 | 0 | 0 | 0 | 0 | 30 | 3 | 182
163 | 300 | 80.15 | 13 | 5 | 0.6 | 0.15 | 0.2 | 0.6 | 0.15 | 0 | 0 | 0 | 0 | 0 | 0.15 | 0 | 0 | 0 | 0 | 0 | 0 | 0 | 0 | 0 | 0 | 0 | 0 | 0 | 0 | 0 | 0 | 0 | 0 | 0 | 800 | 170 | 2 | 510 | 6 | 0 | 0 | 0 | 0 | 1 | 25 | 160 | 8 | 0 | 0 | 0 | 0 | 0 | 0 | 30 | 3 | 144
164 | 320 | 80.15 | 13 | 5 | 0.6 | 0.15 | 0.2 | 0.6 | 0.15 | 0 | 0 | 0 | 0 | 0 | 0.15 | 0 | 0 | 0 | 0 | 0 | 0 | 0 | 0 | 0 | 0 | 0 | 0 | 0 | 0 | 0 | 0 | 0 | 0 | 0 | 800 | 170 | 2 | 510 | 6 | 0 | 0 | 0 | 0 | 1 | 25 | 160 | 8 | 0 | 0 | 0 | 0 | 0 | 0 | 30 | 3 | 119
165 | 340 | 80.15 | 13 | 5 | 0.6 | 0.15 | 0.2 | 0.6 | 0.15 | 0 | 0 | 0 | 0 | 0 | 0.15 | 0 | 0 | 0 | 0 | 0 | 0 | 0 | 0 | 0 | 0 | 0 | 0 | 0 | 0 | 0 | 0 | 0 | 0 | 0 | 800 | 170 | 2 | 510 | 6 | 0 | 0 | 0 | 0 | 1 | 25 | 160 | 8 | 0 | 0 | 0 | 0 | 0 | 0 | 30 | 3 | 97
166 | 25 | 82.1275 | 12.01 | 3.53 | 2.12 | 0 | 0 | 0.189 | 0 | 0 | 0 | 0 | 0 | 0.0235 | 0 | 0 | 0 | 0 | 0 | 0 | 0 | 0 | 0 | 0 | 0 | 0 | 0 | 0 | 0 | 0 | 0 | 0 | 0 | 0 | 720 | 250 | 5 | 510 | 5 | 0 | 0 | 0 | 0 | 1 | 25 | 165 | 6 | 0 | 0 | 0 | 0 | 0 | 0 | 0 | 1 | 191 | https://doi.org/10.1016/j.msea.2017.10.049
167 | 150 | 82.1275 | 12.01 | 3.53 | 2.12 | 0 | 0 | 0.189 | 0 | 0 | 0 | 0 | 0 | 0.0235 | 0 | 0 | 0 | 0 | 0 | 0 | 0 | 0 | 0 | 0 | 0 | 0 | 0 | 0 | 0 | 0 | 0 | 0 | 0 | 0 | 720 | 250 | 5 | 510 | 5 | 0 | 0 | 0 | 0 | 1 | 25 | 165 | 6 | 0 | 0 | 0 | 0 | 0 | 0 | 0 | 1 | 179
168 | 250 | 82.1275 | 12.01 | 3.53 | 2.12 | 0 | 0 | 0.189 | 0 | 0 | 0 | 0 | 0 | 0.0235 | 0 | 0 | 0 | 0 | 0 | 0 | 0 | 0 | 0 | 0 | 0 | 0 | 0 | 0 | 0 | 0 | 0 | 0 | 0 | 0 | 720 | 250 | 5 | 510 | 5 | 0 | 0 | 0 | 0 | 1 | 25 | 165 | 6 | 0 | 0 | 0 | 0 | 0 | 0 | 0 | 1 | 146
169 | 350 | 82.1275 | 12.01 | 3.53 | 2.12 | 0 | 0 | 0.189 | 0 | 0 | 0 | 0 | 0 | 0.0235 | 0 | 0 | 0 | 0 | 0 | 0 | 0 | 0 | 0 | 0 | 0 | 0 | 0 | 0 | 0 | 0 | 0 | 0 | 0 | 0 | 720 | 250 | 5 | 510 | 5 | 0 | 0 | 0 | 0 | 1 | 25 | 165 | 6 | 0 | 0 | 0 | 0 | 0 | 0 | 0 | 1 | 83
170 | 25 | 81.6331 | 12.21 | 3.42 | 2.02 | 0 | 0 | 0.192 | 0 | 0 | 0 | 0 | 0 | 0.0249 | 0 | 0 | 0 | 0 | 0.5 | 0 | 0 | 0 | 0 | 0 | 0 | 0 | 0 | 0 | 0 | 0 | 0 | 0 | 0 | 0 | 720 | 250 | 5 | 510 | 5 | 0 | 0 | 0 | 0 | 1 | 25 | 165 | 6 | 0 | 0 | 0 | 0 | 0 | 0 | 0 | 1 | 214
171 | 150 | 81.6331 | 12.21 | 3.42 | 2.02 | 0 | 0 | 0.192 | 0 | 0 | 0 | 0 | 0 | 0.0249 | 0 | 0 | 0 | 0 | 0.5 | 0 | 0 | 0 | 0 | 0 | 0 | 0 | 0 | 0 | 0 | 0 | 0 | 0 | 0 | 0 | 720 | 250 | 5 | 510 | 5 | 0 | 0 | 0 | 0 | 1 | 25 | 165 | 6 | 0 | 0 | 0 | 0 | 0 | 0 | 0 | 1 | 208
172 | 250 | 81.6331 | 12.21 | 3.42 | 2.02 | 0 | 0 | 0.192 | 0 | 0 | 0 | 0 | 0 | 0.0249 | 0 | 0 | 0 | 0 | 0.5 | 0 | 0 | 0 | 0 | 0 | 0 | 0 | 0 | 0 | 0 | 0 | 0 | 0 | 0 | 0 | 720 | 250 | 5 | 510 | 5 | 0 | 0 | 0 | 0 | 1 | 25 | 165 | 6 | 0 | 0 | 0 | 0 | 0 | 0 | 0 | 1 | 158
173 | 350 | 81.6331 | 12.21 | 3.42 | 2.02 | 0 | 0 | 0.192 | 0 | 0 | 0 | 0 | 0 | 0.0249 | 0 | 0 | 0 | 0 | 0.5 | 0 | 0 | 0 | 0 | 0 | 0 | 0 | 0 | 0 | 0 | 0 | 0 | 0 | 0 | 0 | 720 | 250 | 5 | 510 | 5 | 0 | 0 | 0 | 0 | 1 | 25 | 165 | 6 | 0 | 0 | 0 | 0 | 0 | 0 | 0 | 1 | 95
174 | 25 | 81.6343 | 11.79 | 3.33 | 2.05 | 0 | 0 | 0.172 | 0 | 0 | 0 | 0 | 0 | 0.0237 | 0 | 0 | 0 | 0 | 1 | 0 | 0 | 0 | 0 | 0 | 0 | 0 | 0 | 0 | 0 | 0 | 0 | 0 | 0 | 0 | 720 | 250 | 5 | 510 | 5 | 0 | 0 | 0 | 0 | 1 | 25 | 165 | 6 | 0 | 0 | 0 | 0 | 0 | 0 | 0 | 1 | 279
175 | 150 | 81.6343 | 11.79 | 3.33 | 2.05 | 0 | 0 | 0.172 | 0 | 0 | 0 | 0 | 0 | 0.0237 | 0 | 0 | 0 | 0 | 1 | 0 | 0 | 0 | 0 | 0 | 0 | 0 | 0 | 0 | 0 | 0 | 0 | 0 | 0 | 0 | 720 | 250 | 5 | 510 | 5 | 0 | 0 | 0 | 0 | 1 | 25 | 165 | 6 | 0 | 0 | 0 | 0 | 0 | 0 | 0 | 1 | 253
176 | 250 | 81.6343 | 11.79 | 3.33 | 2.05 | 0 | 0 | 0.172 | 0 | 0 | 0 | 0 | 0 | 0.0237 | 0 | 0 | 0 | 0 | 1 | 0 | 0 | 0 | 0 | 0 | 0 | 0 | 0 | 0 | 0 | 0 | 0 | 0 | 0 | 0 | 720 | 250 | 5 | 510 | 5 | 0 | 0 | 0 | 0 | 1 | 25 | 165 | 6 | 0 | 0 | 0 | 0 | 0 | 0 | 0 | 1 | 178
177 | 350 | 81.6343 | 11.79 | 3.33 | 2.05 | 0 | 0 | 0.172 | 0 | 0 | 0 | 0 | 0 | 0.0237 | 0 | 0 | 0 | 0 | 1 | 0 | 0 | 0 | 0 | 0 | 0 | 0 | 0 | 0 | 0 | 0 | 0 | 0 | 0 | 0 | 720 | 250 | 5 | 510 | 5 | 0 | 0 | 0 | 0 | 1 | 25 | 165 | 6 | 0 | 0 | 0 | 0 | 0 | 0 | 0 | 1 | 106
178 | 25 | 80.9199 | 11.98 | 3.38 | 2.01 | 0 | 0 | 0.188 | 0 | 0 | 0 | 0 | 0 | 0.0221 | 0 | 0 | 0 | 0 | 1.5 | 0 | 0 | 0 | 0 | 0 | 0 | 0 | 0 | 0 | 0 | 0 | 0 | 0 | 0 | 0 | 720 | 250 | 5 | 510 | 5 | 0 | 0 | 0 | 0 | 1 | 25 | 165 | 6 | 0 | 0 | 0 | 0 | 0 | 0 | 0 | 1 | 257
179 | 150 | 80.9199 | 11.98 | 3.38 | 2.01 | 0 | 0 | 0.188 | 0 | 0 | 0 | 0 | 0 | 0.0221 | 0 | 0 | 0 | 0 | 1.5 | 0 | 0 | 0 | 0 | 0 | 0 | 0 | 0 | 0 | 0 | 0 | 0 | 0 | 0 | 0 | 720 | 250 | 5 | 510 | 5 | 0 | 0 | 0 | 0 | 1 | 25 | 165 | 6 | 0 | 0 | 0 | 0 | 0 | 0 | 0 | 1 | 242
180 | 250 | 80.9199 | 11.98 | 3.38 | 2.01 | 0 | 0 | 0.188 | 0 | 0 | 0 | 0 | 0 | 0.0221 | 0 | 0 | 0 | 0 | 1.5 | 0 | 0 | 0 | 0 | 0 | 0 | 0 | 0 | 0 | 0 | 0 | 0 | 0 | 0 | 0 | 720 | 250 | 5 | 510 | 5 | 0 | 0 | 0 | 0 | 1 | 25 | 165 | 6 | 0 | 0 | 0 | 0 | 0 | 0 | 0 | 1 | 173
181 | 350 | 80.9199 | 11.98 | 3.38 | 2.01 | 0 | 0 | 0.188 | 0 | 0 | 0 | 0 | 0 | 0.0221 | 0 | 0 | 0 | 0 | 1.5 | 0 | 0 | 0 | 0 | 0 | 0 | 0 | 0 | 0 | 0 | 0 | 0 | 0 | 0 | 0 | 720 | 250 | 5 | 510 | 5 | 0 | 0 | 0 | 0 | 1 | 25 | 165 | 6 | 0 | 0 | 0 | 0 | 0 | 0 | 0 | 1 | 91
182 | 25 | 90.12 | 9.72 | 0 | 0 | 0 | 0 | 0.13 | 0 | 0 | 0 | 0 | 0 | 0.03 | 0 | 0 | 0 | 0 | 0 | 0 | 0 | 0 | 0 | 0 | 0 | 0 | 0 | 0 | 0 | 0 | 0 | 0 | 0 | 0 | 750 | 250 | 2 | 25 | 0 | 0 | 0 | 0 | 0 | 1 | 25 | 0 | 0 | 0 | 0 | 0 | 0 | 0 | 0 | 15 | 0.06 | 236 | http://dx.doi.org/10.1016/j.msea.2017.03.084
183 | 200 | 90.12 | 9.72 | 0 | 0 | 0 | 0 | 0.13 | 0 | 0 | 0 | 0 | 0 | 0.03 | 0 | 0 | 0 | 0 | 0 | 0 | 0 | 0 | 0 | 0 | 0 | 0 | 0 | 0 | 0 | 0 | 0 | 0 | 0 | 0 | 750 | 250 | 2 | 25 | 0 | 0 | 0 | 0 | 0 | 1 | 25 | 0 | 0 | 0 | 0 | 0 | 0 | 0 | 0 | 15 | 0.06 | 166
184 | 250 | 90.12 | 9.72 | 0 | 0 | 0 | 0 | 0.13 | 0 | 0 | 0 | 0 | 0 | 0.03 | 0 | 0 | 0 | 0 | 0 | 0 | 0 | 0 | 0 | 0 | 0 | 0 | 0 | 0 | 0 | 0 | 0 | 0 | 0 | 0 | 750 | 250 | 2 | 25 | 0 | 0 | 0 | 0 | 0 | 1 | 25 | 0 | 0 | 0 | 0 | 0 | 0 | 0 | 0 | 15 | 0.06 | 139
185 | 25 | 89.26 | 9.24 | 0 | 0 | 0 | 0 | 0.19 | 0.3 | 0 | 0 | 0 | 0 | 0.03 | 0.2 | 0 | 0.28 | 0 | 0.5 | 0 | 0 | 0 | 0 | 0 | 0 | 0 | 0 | 0 | 0 | 0 | 0 | 0 | 0 | 0 | 750 | 250 | 2 | 25 | 0 | 0 | 0 | 0 | 0 | 1 | 25 | 0 | 0 | 0 | 0 | 0 | 0 | 0 | 0 | 15 | 0.06 | 244
186 | 200 | 89.26 | 9.24 | 0 | 0 | 0 | 0 | 0.19 | 0.3 | 0 | 0 | 0 | 0 | 0.03 | 0.2 | 0 | 0.28 | 0 | 0.5 | 0 | 0 | 0 | 0 | 0 | 0 | 0 | 0 | 0 | 0 | 0 | 0 | 0 | 0 | 0 | 750 | 250 | 2 | 25 | 0 | 0 | 0 | 0 | 0 | 1 | 25 | 0 | 0 | 0 | 0 | 0 | 0 | 0 | 0 | 15 | 0.06 | 198
187 | 250 | 89.26 | 9.24 | 0 | 0 | 0 | 0 | 0.19 | 0.3 | 0 | 0 | 0 | 0 | 0.03 | 0.2 | 0 | 0.28 | 0 | 0.5 | 0 | 0 | 0 | 0 | 0 | 0 | 0 | 0 | 0 | 0 | 0 | 0 | 0 | 0 | 0 | 750 | 250 | 2 | 25 | 0 | 0 | 0 | 0 | 0 | 1 | 25 | 0 | 0 | 0 | 0 | 0 | 0 | 0 | 0 | 15 | 0.06 | 171
188 | 25 | 88.23 | 9.64 | 0 | 0 | 0.61 | 0 | 0.2 | 0.29 | 0 | 0 | 0 | 0 | 0.03 | 0.23 | 0 | 0.36 | 0 | 0.41 | 0 | 0 | 0 | 0 | 0 | 0 | 0 | 0 | 0 | 0 | 0 | 0 | 0 | 0 | 0 | 750 | 250 | 2 | 25 | 0 | 0 | 0 | 0 | 0 | 1 | 25 | 0 | 0 | 0 | 0 | 0 | 0 | 0 | 0 | 15 | 0.06 | 251
189 | 200 | 88.23 | 9.64 | 0 | 0 | 0.61 | 0 | 0.2 | 0.29 | 0 | 0 | 0 | 0 | 0.03 | 0.23 | 0 | 0.36 | 0 | 0.41 | 0 | 0 | 0 | 0 | 0 | 0 | 0 | 0 | 0 | 0 | 0 | 0 | 0 | 0 | 0 | 750 | 250 | 2 | 25 | 0 | 0 | 0 | 0 | 0 | 1 | 25 | 0 | 0 | 0 | 0 | 0 | 0 | 0 | 0 | 15 | 0.06 | 213
190 | 250 | 88.23 | 9.64 | 0 | 0 | 0.61 | 0 | 0.2 | 0.29 | 0 | 0 | 0 | 0 | 0.03 | 0.23 | 0 | 0.36 | 0 | 0.41 | 0 | 0 | 0 | 0 | 0 | 0 | 0 | 0 | 0 | 0 | 0 | 0 | 0 | 0 | 0 | 750 | 250 | 2 | 25 | 0 | 0 | 0 | 0 | 0 | 1 | 25 | 0 | 0 | 0 | 0 | 0 | 0 | 0 | 0 | 15 | 0.06 | 189
191 | 25 | 87.48 | 9.98 | 0 | 0 | 0.6 | 0 | 0.21 | 0.3 | 0 | 0 | 0 | 0 | 0.03 | 0.2 | 0 | 0.26 | 0.19 | 0.37 | 0 | 0.2 | 0.18 | 0 | 0 | 0 | 0 | 0 | 0 | 0 | 0 | 0 | 0 | 0 | 0 | 750 | 250 | 2 | 25 | 0 | 0 | 0 | 0 | 0 | 1 | 25 | 0 | 0 | 0 | 0 | 0 | 0 | 0 | 0 | 15 | 0.06 | 243
192 | 200 | 87.48 | 9.98 | 0 | 0 | 0.6 | 0 | 0.21 | 0.3 | 0 | 0 | 0 | 0 | 0.03 | 0.2 | 0 | 0.26 | 0.19 | 0.37 | 0 | 0.2 | 0.18 | 0 | 0 | 0 | 0 | 0 | 0 | 0 | 0 | 0 | 0 | 0 | 0 | 750 | 250 | 2 | 25 | 0 | 0 | 0 | 0 | 0 | 1 | 25 | 0 | 0 | 0 | 0 | 0 | 0 | 0 | 0 | 15 | 0.06 | 197
193 | 250 | 87.48 | 9.98 | 0 | 0 | 0.6 | 0 | 0.21 | 0.3 | 0 | 0 | 0 | 0 | 0.03 | 0.2 | 0 | 0.26 | 0.19 | 0.37 | 0 | 0.2 | 0.18 | 0 | 0 | 0 | 0 | 0 | 0 | 0 | 0 | 0 | 0 | 0 | 0 | 750 | 250 | 2 | 25 | 0 | 0 | 0 | 0 | 0 | 1 | 25 | 0 | 0 | 0 | 0 | 0 | 0 | 0 | 0 | 15 | 0.06 | 166
194 | 25 | 85.4 | 9.92 | 2.58 | 0.2 | 0 | 0.28 | 0.79 | 0.02 | 0.79 | 0 | 0 | 0 | 0.02 | 0 | 0 | 0 | 0 | 0 | 0 | 0 | 0 | 0 | 0 | 0 | 0 | 0 | 0 | 0 | 0 | 0 | 0 | 0 | 0 | 750 | 250 | 2 | 25 | 0 | 0 | 0 | 0 | 0 | 1 | 25 | 0 | 0 | 0 | 0 | 0 | 0 | 0 | 0 | 15 | 0.06 | 300
195 | 200 | 85.4 | 9.92 | 2.58 | 0.2 | 0 | 0.28 | 0.79 | 0.02 | 0.79 | 0 | 0 | 0 | 0.02 | 0 | 0 | 0 | 0 | 0 | 0 | 0 | 0 | 0 | 0 | 0 | 0 | 0 | 0 | 0 | 0 | 0 | 0 | 0 | 0 | 750 | 250 | 2 | 25 | 0 | 0 | 0 | 0 | 0 | 1 | 25 | 0 | 0 | 0 | 0 | 0 | 0 | 0 | 0 | 15 | 0.06 | 239
196 | 250 | 85.4 | 9.92 | 2.58 | 0.2 | 0 | 0.28 | 0.79 | 0.02 | 0.79 | 0 | 0 | 0 | 0.02 | 0 | 0 | 0 | 0 | 0 | 0 | 0 | 0 | 0 | 0 | 0 | 0 | 0 | 0 | 0 | 0 | 0 | 0 | 0 | 0 | 750 | 250 | 2 | 25 | 0 | 0 | 0 | 0 | 0 | 1 | 25 | 0 | 0 | 0 | 0 | 0 | 0 | 0 | 0 | 15 | 0.06 | 182
197 | 25 | 86.427 | 8.227 | 2.825 | 0.261 | 0.081 | 0.252 | 0.799 | 0.041 | 0.895 | 0 | 0 | 0 | 0 | 0 | 0 | 0 | 0 | 0.083 | 0.083 | 0 | 0 | 0.026 | 0 | 0 | 0 | 0 | 0 | 0 | 0 | 0 | 0 | 0 | 0 | 690 | 230 | 2 | 25 | 0 | 0 | 0 | 0 | 0 | 1 | 25 | 0 | 0 | 0 | 0 | 0 | 0 | 0 | 0 | 10 | 0.72 | 288 | https://doi.org/10.3390/met8050348
198 | 100 | 86.427 | 8.227 | 2.825 | 0.261 | 0.081 | 0.252 | 0.799 | 0.041 | 0.895 | 0 | 0 | 0 | 0 | 0 | 0 | 0 | 0 | 0.083 | 0.083 | 0 | 0 | 0.026 | 0 | 0 | 0 | 0 | 0 | 0 | 0 | 0 | 0 | 0 | 0 | 690 | 230 | 2 | 25 | 0 | 0 | 0 | 0 | 0 | 1 | 25 | 0 | 0 | 0 | 0 | 0 | 0 | 0 | 0 | 10 | 0.72 | 280
199 | 150 | 86.427 | 8.227 | 2.825 | 0.261 | 0.081 | 0.252 | 0.799 | 0.041 | 0.895 | 0 | 0 | 0 | 0 | 0 | 0 | 0 | 0 | 0.083 | 0.083 | 0 | 0 | 0.026 | 0 | 0 | 0 | 0 | 0 | 0 | 0 | 0 | 0 | 0 | 0 | 690 | 230 | 2 | 25 | 0 | 0 | 0 | 0 | 0 | 1 | 25 | 0 | 0 | 0 | 0 | 0 | 0 | 0 | 0 | 10 | 0.72 | 251
200 | 200 | 86.427 | 8.227 | 2.825 | 0.261 | 0.081 | 0.252 | 0.799 | 0.041 | 0.895 | 0 | 0 | 0 | 0 | 0 | 0 | 0 | 0 | 0.083 | 0.083 | 0 | 0 | 0.026 | 0 | 0 | 0 | 0 | 0 | 0 | 0 | 0 | 0 | 0 | 0 | 690 | 230 | 2 | 25 | 0 | 0 | 0 | 0 | 0 | 1 | 25 | 0 | 0 | 0 | 0 | 0 | 0 | 0 | 0 | 10 | 0.72 | 215
201 | 250 | 86.427 | 8.227 | 2.825 | 0.261 | 0.081 | 0.252 | 0.799 | 0.041 | 0.895 | 0 | 0 | 0 | 0 | 0 | 0 | 0 | 0 | 0.083 | 0.083 | 0 | 0 | 0.026 | 0 | 0 | 0 | 0 | 0 | 0 | 0 | 0 | 0 | 0 | 0 | 690 | 230 | 2 | 25 | 0 | 0 | 0 | 0 | 0 | 1 | 25 | 0 | 0 | 0 | 0 | 0 | 0 | 0 | 0 | 10 | 0.72 | 170
202 | 300 | 86.427 | 8.227 | 2.825 | 0.261 | 0.081 | 0.252 | 0.799 | 0.041 | 0.895 | 0 | 0 | 0 | 0 | 0 | 0 | 0 | 0 | 0.083 | 0.083 | 0 | 0 | 0.026 | 0 | 0 | 0 | 0 | 0 | 0 | 0 | 0 | 0 | 0 | 0 | 690 | 230 | 2 | 25 | 0 | 0 | 0 | 0 | 0 | 1 | 25 | 0 | 0 | 0 | 0 | 0 | 0 | 0 | 0 | 10 | 0.72 | 110
203 | 350 | 86.427 | 8.227 | 2.825 | 0.261 | 0.081 | 0.252 | 0.799 | 0.041 | 0.895 | 0 | 0 | 0 | 0 | 0 | 0 | 0 | 0 | 0.083 | 0.083 | 0 | 0 | 0.026 | 0 | 0 | 0 | 0 | 0 | 0 | 0 | 0 | 0 | 0 | 0 | 690 | 230 | 2 | 25 | 0 | 0 | 0 | 0 | 0 | 1 | 25 | 0 | 0 | 0 | 0 | 0 | 0 | 0 | 0 | 10 | 0.72 | 51
204 | 400 | 86.427 | 8.227 | 2.825 | 0.261 | 0.081 | 0.252 | 0.799 | 0.041 | 0.895 | 0 | 0 | 0 | 0 | 0 | 0 | 0 | 0 | 0.083 | 0.083 | 0 | 0 | 0.026 | 0 | 0 | 0 | 0 | 0 | 0 | 0 | 0 | 0 | 0 | 0 | 690 | 230 | 2 | 25 | 0 | 0 | 0 | 0 | 0 | 1 | 25 | 0 | 0 | 0 | 0 | 0 | 0 | 0 | 0 | 10 | 0.72 | 21
205 | 450 | 86.427 | 8.227 | 2.825 | 0.261 | 0.081 | 0.252 | 0.799 | 0.041 | 0.895 | 0 | 0 | 0 | 0 | 0 | 0 | 0 | 0 | 0.083 | 0.083 | 0 | 0 | 0.026 | 0 | 0 | 0 | 0 | 0 | 0 | 0 | 0 | 0 | 0 | 0 | 690 | 230 | 2 | 25 | 0 | 0 | 0 | 0 | 0 | 1 | 25 | 0 | 0 | 0 | 0 | 0 | 0 | 0 | 0 | 10 | 0.72 | 11
206 | 25 | 84.422 | 10.895 | 1.746 | 0.219 | 0.084 | 0.224 | 0.889 | 0.047 | 1.274 | 0 | 0 | 0 | 0 | 0 | 0 | 0 | 0 | 0.082 | 0.089 | 0 | 0 | 0.029 | 0 | 0 | 0 | 0 | 0 | 0 | 0 | 0 | 0 | 0 | 0 | 690 | 230 | 2 | 25 | 0 | 0 | 0 | 0 | 0 | 1 | 25 | 0 | 0 | 0 | 0 | 0 | 0 | 0 | 0 | 10 | 0.72 | 280
207 | 100 | 84.422 | 10.895 | 1.746 | 0.219 | 0.084 | 0.224 | 0.889 | 0.047 | 1.274 | 0 | 0 | 0 | 0 | 0 | 0 | 0 | 0 | 0.082 | 0.089 | 0 | 0 | 0.029 | 0 | 0 | 0 | 0 | 0 | 0 | 0 | 0 | 0 | 0 | 0 | 690 | 230 | 2 | 25 | 0 | 0 | 0 | 0 | 0 | 1 | 25 | 0 | 0 | 0 | 0 | 0 | 0 | 0 | 0 | 10 | 0.72 | 291
208 | 150 | 84.422 | 10.895 | 1.746 | 0.219 | 0.084 | 0.224 | 0.889 | 0.047 | 1.274 | 0 | 0 | 0 | 0 | 0 | 0 | 0 | 0 | 0.082 | 0.089 | 0 | 0 | 0.029 | 0 | 0 | 0 | 0 | 0 | 0 | 0 | 0 | 0 | 0 | 0 | 690 | 230 | 2 | 25 | 0 | 0 | 0 | 0 | 0 | 1 | 25 | 0 | 0 | 0 | 0 | 0 | 0 | 0 | 0 | 10 | 0.72 | 258
209 | 200 | 84.422 | 10.895 | 1.746 | 0.219 | 0.084 | 0.224 | 0.889 | 0.047 | 1.274 | 0 | 0 | 0 | 0 | 0 | 0 | 0 | 0 | 0.082 | 0.089 | 0 | 0 | 0.029 | 0 | 0 | 0 | 0 | 0 | 0 | 0 | 0 | 0 | 0 | 0 | 690 | 230 | 2 | 25 | 0 | 0 | 0 | 0 | 0 | 1 | 25 | 0 | 0 | 0 | 0 | 0 | 0 | 0 | 0 | 10 | 0.72 | 223
210 | 250 | 84.422 | 10.895 | 1.746 | 0.219 | 0.084 | 0.224 | 0.889 | 0.047 | 1.274 | 0 | 0 | 0 | 0 | 0 | 0 | 0 | 0 | 0.082 | 0.089 | 0 | 0 | 0.029 | 0 | 0 | 0 | 0 | 0 | 0 | 0 | 0 | 0 | 0 | 0 | 690 | 230 | 2 | 25 | 0 | 0 | 0 | 0 | 0 | 1 | 25 | 0 | 0 | 0 | 0 | 0 | 0 | 0 | 0 | 10 | 0.72 | 153
211 | 300 | 84.422 | 10.895 | 1.746 | 0.219 | 0.084 | 0.224 | 0.889 | 0.047 | 1.274 | 0 | 0 | 0 | 0 | 0 | 0 | 0 | 0 | 0.082 | 0.089 | 0 | 0 | 0.029 | 0 | 0 | 0 | 0 | 0 | 0 | 0 | 0 | 0 | 0 | 0 | 690 | 230 | 2 | 25 | 0 | 0 | 0 | 0 | 0 | 1 | 25 | 0 | 0 | 0 | 0 | 0 | 0 | 0 | 0 | 10 | 0.72 | 125
212 | 350 | 84.422 | 10.895 | 1.746 | 0.219 | 0.084 | 0.224 | 0.889 | 0.047 | 1.274 | 0 | 0 | 0 | 0 | 0 | 0 | 0 | 0 | 0.082 | 0.089 | 0 | 0 | 0.029 | 0 | 0 | 0 | 0 | 0 | 0 | 0 | 0 | 0 | 0 | 0 | 690 | 230 | 2 | 25 | 0 | 0 | 0 | 0 | 0 | 1 | 25 | 0 | 0 | 0 | 0 | 0 | 0 | 0 | 0 | 10 | 0.72 | 60
213 | 400 | 84.422 | 10.895 | 1.746 | 0.219 | 0.084 | 0.224 | 0.889 | 0.047 | 1.274 | 0 | 0 | 0 | 0 | 0 | 0 | 0 | 0 | 0.082 | 0.089 | 0 | 0 | 0.029 | 0 | 0 | 0 | 0 | 0 | 0 | 0 | 0 | 0 | 0 | 0 | 690 | 230 | 2 | 25 | 0 | 0 | 0 | 0 | 0 | 1 | 25 | 0 | 0 | 0 | 0 | 0 | 0 | 0 | 0 | 10 | 0.72 | 29
214 | 450 | 84.422 | 10.895 | 1.746 | 0.219 | 0.084 | 0.224 | 0.889 | 0.047 | 1.274 | 0 | 0 | 0 | 0 | 0 | 0 | 0 | 0 | 0.082 | 0.089 | 0 | 0 | 0.029 | 0 | 0 | 0 | 0 | 0 | 0 | 0 | 0 | 0 | 0 | 0 | 690 | 230 | 2 | 25 | 0 | 0 | 0 | 0 | 0 | 1 | 25 | 0 | 0 | 0 | 0 | 0 | 0 | 0 | 0 | 10 | 0.72 | 12
215 | 25 | 86.757 | 10.51 | 0.941 | 0.232 | 0.08 | 0.242 | 0.721 | 0.038 | 0.354 | 0 | 0 | 0 | 0 | 0 | 0 | 0 | 0 | 0.045 | 0.055 | 0 | 0 | 0.025 | 0 | 0 | 0 | 0 | 0 | 0 | 0 | 0 | 0 | 0 | 0 | 690 | 230 | 2 | 25 | 0 | 0 | 0 | 0 | 0 | 1 | 25 | 0 | 0 | 0 | 0 | 0 | 0 | 0 | 0 | 10 | 0.72 | 264
216 | 100 | 86.757 | 10.51 | 0.941 | 0.232 | 0.08 | 0.242 | 0.721 | 0.038 | 0.354 | 0 | 0 | 0 | 0 | 0 | 0 | 0 | 0 | 0.045 | 0.055 | 0 | 0 | 0.025 | 0 | 0 | 0 | 0 | 0 | 0 | 0 | 0 | 0 | 0 | 0 | 690 | 230 | 2 | 25 | 0 | 0 | 0 | 0 | 0 | 1 | 25 | 0 | 0 | 0 | 0 | 0 | 0 | 0 | 0 | 10 | 0.72 | 260
217 | 150 | 86.757 | 10.51 | 0.941 | 0.232 | 0.08 | 0.242 | 0.721 | 0.038 | 0.354 | 0 | 0 | 0 | 0 | 0 | 0 | 0 | 0 | 0.045 | 0.055 | 0 | 0 | 0.025 | 0 | 0 | 0 | 0 | 0 | 0 | 0 | 0 | 0 | 0 | 0 | 690 | 230 | 2 | 25 | 0 | 0 | 0 | 0 | 0 | 1 | 25 | 0 | 0 | 0 | 0 | 0 | 0 | 0 | 0 | 10 | 0.72 | 227
218 | 200 | 86.757 | 10.51 | 0.941 | 0.232 | 0.08 | 0.242 | 0.721 | 0.038 | 0.354 | 0 | 0 | 0 | 0 | 0 | 0 | 0 | 0 | 0.045 | 0.055 | 0 | 0 | 0.025 | 0 | 0 | 0 | 0 | 0 | 0 | 0 | 0 | 0 | 0 | 0 | 690 | 230 | 2 | 25 | 0 | 0 | 0 | 0 | 0 | 1 | 25 | 0 | 0 | 0 | 0 | 0 | 0 | 0 | 0 | 10 | 0.72 | 166
219 | 250 | 86.757 | 10.51 | 0.941 | 0.232 | 0.08 | 0.242 | 0.721 | 0.038 | 0.354 | 0 | 0 | 0 | 0 | 0 | 0 | 0 | 0 | 0.045 | 0.055 | 0 | 0 | 0.025 | 0 | 0 | 0 | 0 | 0 | 0 | 0 | 0 | 0 | 0 | 0 | 690 | 230 | 2 | 25 | 0 | 0 | 0 | 0 | 0 | 1 | 25 | 0 | 0 | 0 | 0 | 0 | 0 | 0 | 0 | 10 | 0.72 | 167
220 | 300 | 86.757 | 10.51 | 0.941 | 0.232 | 0.08 | 0.242 | 0.721 | 0.038 | 0.354 | 0 | 0 | 0 | 0 | 0 | 0 | 0 | 0 | 0.045 | 0.055 | 0 | 0 | 0.025 | 0 | 0 | 0 | 0 | 0 | 0 | 0 | 0 | 0 | 0 | 0 | 690 | 230 | 2 | 25 | 0 | 0 | 0 | 0 | 0 | 1 | 25 | 0 | 0 | 0 | 0 | 0 | 0 | 0 | 0 | 10 | 0.72 | 118
221 | 350 | 86.757 | 10.51 | 0.941 | 0.232 | 0.08 | 0.242 | 0.721 | 0.038 | 0.354 | 0 | 0 | 0 | 0 | 0 | 0 | 0 | 0 | 0.045 | 0.055 | 0 | 0 | 0.025 | 0 | 0 | 0 | 0 | 0 | 0 | 0 | 0 | 0 | 0 | 0 | 690 | 230 | 2 | 25 | 0 | 0 | 0 | 0 | 0 | 1 | 25 | 0 | 0 | 0 | 0 | 0 | 0 | 0 | 0 | 10 | 0.72 | 51
222 | 25 | 91.2537 | 7.27 | 0.6 | 0.206 | 0 | 0.34 | 0.109 | 0.21 | 0 | 0 | 0 | 0 | 0.0113 | 0 | 0 | 0 | 0 | 0 | 0 | 0 | 0 | 0 | 0 | 0 | 0 | 0 | 0 | 0 | 0 | 0 | 0 | 0 | 0 | 780 | 400 | 2 | 500 | 4 | 540 | 12 | 0 | 0 | 1 | 25 | 200 | 5 | 0 | 0 | 0 | 0 | 0 | 0 | 5 | 3 | 301.3 | https://doi.org/10.1557/jmr.2019.217
223 | 300 | 91.2537 | 7.27 | 0.6 | 0.206 | 0 | 0.34 | 0.109 | 0.21 | 0 | 0 | 0 | 0 | 0.0113 | 0 | 0 | 0 | 0 | 0 | 0 | 0 | 0 | 0 | 0 | 0 | 0 | 0 | 0 | 0 | 0 | 0 | 0 | 0 | 0 | 780 | 400 | 2 | 500 | 4 | 540 | 12 | 0 | 0 | 1 | 25 | 200 | 5 | 0 | 0 | 0 | 0 | 0 | 0 | 5 | 3 | 112.9
224 | 25 | 91.1697 | 6.99 | 0.61 | 0.219 | 0 | 0.38 | 0.11 | 0.21 | 0 | 0 | 0.3 | 0 | 0.0113 | 0 | 0 | 0 | 0 | 0 | 0 | 0 | 0 | 0 | 0 | 0 | 0 | 0 | 0 | 0 | 0 | 0 | 0 | 0 | 0 | 780 | 400 | 2 | 500 | 4 | 540 | 12 | 0 | 0 | 1 | 25 | 200 | 5 | 0 | 0 | 0 | 0 | 0 | 0 | 5 | 3 | 281.6
225 | 300 | 91.1697 | 6.99 | 0.61 | 0.219 | 0 | 0.38 | 0.11 | 0.21 | 0 | 0 | 0.3 | 0 | 0.0113 | 0 | 0 | 0 | 0 | 0 | 0 | 0 | 0 | 0 | 0 | 0 | 0 | 0 | 0 | 0 | 0 | 0 | 0 | 0 | 0 | 780 | 400 | 2 | 500 | 4 | 540 | 12 | 0 | 0 | 1 | 25 | 200 | 5 | 0 | 0 | 0 | 0 | 0 | 0 | 5 | 3 | 114.9
226 | 25 | 92.35 | 7.02 | 0 | 0 | 0 | 0.41 | 0.07 | 0.14 | 0 | 0 | 0 | 0 | 0 | 0 | 0 | 0 | 0 | 0 | 0 | 0 | 0 | 0 | 0 | 0 | 0 | 0 | 0 | 0 | 0.01 | 0 | 0 | 0 | 0 | 800 | 200 | 2 | 540 | 5 | 0 | 0 | 0 | 0 | 1 | 25 | 0 | 0 | 0 | 0 | 0 | 0 | 0 | 0 | 30 | 1.02 | 247.9 | http://dx.doi.org/10.1016/j.jallcom.2017.03.076
227 | 150 | 92.35 | 7.02 | 0 | 0 | 0 | 0.41 | 0.07 | 0.14 | 0 | 0 | 0 | 0 | 0 | 0 | 0 | 0 | 0 | 0 | 0 | 0 | 0 | 0 | 0 | 0 | 0 | 0 | 0 | 0 | 0.01 | 0 | 0 | 0 | 0 | 800 | 200 | 2 | 540 | 5 | 0 | 0 | 0 | 0 | 1 | 25 | 0 | 0 | 0 | 0 | 0 | 0 | 0 | 0 | 30 | 1.02 | 182.3
228 | 200 | 92.35 | 7.02 | 0 | 0 | 0 | 0.41 | 0.07 | 0.14 | 0 | 0 | 0 | 0 | 0 | 0 | 0 | 0 | 0 | 0 | 0 | 0 | 0 | 0 | 0 | 0 | 0 | 0 | 0 | 0 | 0.01 | 0 | 0 | 0 | 0 | 800 | 200 | 2 | 540 | 5 | 0 | 0 | 0 | 0 | 1 | 25 | 0 | 0 | 0 | 0 | 0 | 0 | 0 | 0 | 30 | 1.02 | 176.9
229 | 25 | 91.81 | 7.38 | 0 | 0 | 0 | 0.36 | 0.08 | 0.14 | 0 | 0 | 0 | 0 | 0 | 0 | 0.22 | 0 | 0 | 0 | 0 | 0 | 0 | 0 | 0 | 0 | 0 | 0 | 0 | 0 | 0.01 | 0 | 0 | 0 | 0 | 800 | 200 | 2 | 540 | 5 | 0 | 0 | 0 | 0 | 1 | 25 | 0 | 0 | 0 | 0 | 0 | 0 | 0 | 0 | 30 | 1.02 | 280.9
230 | 150 | 91.81 | 7.38 | 0 | 0 | 0 | 0.36 | 0.08 | 0.14 | 0 | 0 | 0 | 0 | 0 | 0 | 0.22 | 0 | 0 | 0 | 0 | 0 | 0 | 0 | 0 | 0 | 0 | 0 | 0 | 0 | 0.01 | 0 | 0 | 0 | 0 | 800 | 200 | 2 | 540 | 5 | 0 | 0 | 0 | 0 | 1 | 25 | 0 | 0 | 0 | 0 | 0 | 0 | 0 | 0 | 30 | 1.02 | 234.3
231 | 200 | 91.81 | 7.38 | 0 | 0 | 0 | 0.36 | 0.08 | 0.14 | 0 | 0 | 0 | 0 | 0 | 0 | 0.22 | 0 | 0 | 0 | 0 | 0 | 0 | 0 | 0 | 0 | 0 | 0 | 0 | 0 | 0.01 | 0 | 0 | 0 | 0 | 800 | 200 | 2 | 540 | 5 | 0 | 0 | 0 | 0 | 1 | 25 | 0 | 0 | 0 | 0 | 0 | 0 | 0 | 0 | 30 | 1.02 | 220.6
232 | 25 | 91.86 | 7.21 | 0 | 0 | 0 | 0.32 | 0.08 | 0.11 | 0 | 0 | 0 | 0 | 0 | 0 | 0.41 | 0 | 0 | 0 | 0 | 0 | 0 | 0 | 0 | 0 | 0 | 0 | 0 | 0 | 0.01 | 0 | 0 | 0 | 0 | 800 | 200 | 2 | 540 | 5 | 0 | 0 | 0 | 0 | 1 | 25 | 0 | 0 | 0 | 0 | 0 | 0 | 0 | 0 | 30 | 1.02 | 224.2
233 | 150 | 91.86 | 7.21 | 0 | 0 | 0 | 0.32 | 0.08 | 0.11 | 0 | 0 | 0 | 0 | 0 | 0 | 0.41 | 0 | 0 | 0 | 0 | 0 | 0 | 0 | 0 | 0 | 0 | 0 | 0 | 0 | 0.01 | 0 | 0 | 0 | 0 | 800 | 200 | 2 | 540 | 5 | 0 | 0 | 0 | 0 | 1 | 25 | 0 | 0 | 0 | 0 | 0 | 0 | 0 | 0 | 30 | 1.02 | 205
234 | 200 | 91.86 | 7.21 | 0 | 0 | 0 | 0.32 | 0.08 | 0.11 | 0 | 0 | 0 | 0 | 0 | 0 | 0.41 | 0 | 0 | 0 | 0 | 0 | 0 | 0 | 0 | 0 | 0 | 0 | 0 | 0 | 0.01 | 0 | 0 | 0 | 0 | 800 | 200 | 2 | 540 | 5 | 0 | 0 | 0 | 0 | 1 | 25 | 0 | 0 | 0 | 0 | 0 | 0 | 0 | 0 | 30 | 1.02 | 195.2
235 | 25 | 81.718 | 12.08 | 3.91 | 2.08 | 0 | 0 | 0.19 | 0 | 0 | 0 | 0 | 0 | 0.022 | 0 | 0 | 0 | 0 | 0 | 0 | 0 | 0 | 0 | 0 | 0 | 0 | 0 | 0 | 0 | 0 | 0 | 0 | 0 | 0 | 720 | 250 | 5 | 510 | 5 | 0 | 0 | 0 | 0 | 1 | 25 | 165 | 6 | 0 | 0 | 0 | 0 | 0 | 0 | 0 | 1 | 245 | https://doi.org/10.1016/j.msea.2018.05.100
236 | 350 | 81.718 | 12.08 | 3.91 | 2.08 | 0 | 0 | 0.19 | 0 | 0 | 0 | 0 | 0 | 0.022 | 0 | 0 | 0 | 0 | 0 | 0 | 0 | 0 | 0 | 0 | 0 | 0 | 0 | 0 | 0 | 0 | 0 | 0 | 0 | 0 | 720 | 250 | 5 | 510 | 5 | 0 | 0 | 0 | 0 | 1 | 25 | 165 | 6 | 0 | 0 | 0 | 0 | 0 | 0 | 0 | 1 | 96
237 | 25 | 92.16 | 6.94 | 0.09 | 0.06 | 0.01 | 0.37 | 0.15 | 0.03 | 0.06 | 0 | 0 | 0 | 0.13 | 0 | 0 | 0 | 0 | 0 | 0 | 0 | 0 | 0 | 0 | 0 | 0 | 0 | 0 | 0 | 0 | 0 | 0 | 0 | 0 | 720 | 200 | 2 | 535 | 6 | 0 | 0 | 0 | 0 | 1 | 25 | 180 | 5 | 0 | 0 | 0 | 0 | 0 | 0 | 0 | 0.06 | 317 | https://doi.org/10.2320/matertrans.M2012285
238 | 100 | 92.16 | 6.94 | 0.09 | 0.06 | 0.01 | 0.37 | 0.15 | 0.03 | 0.06 | 0 | 0 | 0 | 0.13 | 0 | 0 | 0 | 0 | 0 | 0 | 0 | 0 | 0 | 0 | 0 | 0 | 0 | 0 | 0 | 0 | 0 | 0 | 0 | 0 | 720 | 200 | 2 | 535 | 6 | 0 | 0 | 0 | 0 | 1 | 25 | 180 | 5 | 0 | 0 | 0 | 0 | 0 | 0 | 0 | 0.06 | 287
239 | 150 | 92.16 | 6.94 | 0.09 | 0.06 | 0.01 | 0.37 | 0.15 | 0.03 | 0.06 | 0 | 0 | 0 | 0.13 | 0 | 0 | 0 | 0 | 0 | 0 | 0 | 0 | 0 | 0 | 0 | 0 | 0 | 0 | 0 | 0 | 0 | 0 | 0 | 0 | 720 | 200 | 2 | 535 | 6 | 0 | 0 | 0 | 0 | 1 | 25 | 180 | 5 | 0 | 0 | 0 | 0 | 0 | 0 | 0 | 0.06 | 256
240 | 200 | 92.16 | 6.94 | 0.09 | 0.06 | 0.01 | 0.37 | 0.15 | 0.03 | 0.06 | 0 | 0 | 0 | 0.13 | 0 | 0 | 0 | 0 | 0 | 0 | 0 | 0 | 0 | 0 | 0 | 0 | 0 | 0 | 0 | 0 | 0 | 0 | 0 | 0 | 720 | 200 | 2 | 535 | 6 | 0 | 0 | 0 | 0 | 1 | 25 | 180 | 5 | 0 | 0 | 0 | 0 | 0 | 0 | 0 | 0.06 | 226
241 | 250 | 92.16 | 6.94 | 0.09 | 0.06 | 0.01 | 0.37 | 0.15 | 0.03 | 0.06 | 0 | 0 | 0 | 0.13 | 0 | 0 | 0 | 0 | 0 | 0 | 0 | 0 | 0 | 0 | 0 | 0 | 0 | 0 | 0 | 0 | 0 | 0 | 0 | 0 | 720 | 200 | 2 | 535 | 6 | 0 | 0 | 0 | 0 | 1 | 25 | 180 | 5 | 0 | 0 | 0 | 0 | 0 | 0 | 0 | 0.06 | 120
242 | 25 | 89.42 | 9.35 | 0.03 | 0.43 | 0.02 | 0.38 | 0.16 | 0.07 | 0.02 | 0 | 0 | 0 | 0.12 | 0 | 0 | 0 | 0 | 0 | 0 | 0 | 0 | 0 | 0 | 0 | 0 | 0 | 0 | 0 | 0 | 0 | 0 | 0 | 0 | 720 | 200 | 2 | 535 | 6 | 0 | 0 | 0 | 0 | 1 | 25 | 180 | 5 | 0 | 0 | 0 | 0 | 0 | 0 | 0 | 0.06 | 316
243 | 100 | 89.42 | 9.35 | 0.03 | 0.43 | 0.02 | 0.38 | 0.16 | 0.07 | 0.02 | 0 | 0 | 0 | 0.12 | 0 | 0 | 0 | 0 | 0 | 0 | 0 | 0 | 0 | 0 | 0 | 0 | 0 | 0 | 0 | 0 | 0 | 0 | 0 | 0 | 720 | 200 | 2 | 535 | 6 | 0 | 0 | 0 | 0 | 1 | 25 | 180 | 5 | 0 | 0 | 0 | 0 | 0 | 0 | 0 | 0.06 | 287
244 | 150 | 89.42 | 9.35 | 0.03 | 0.43 | 0.02 | 0.38 | 0.16 | 0.07 | 0.02 | 0 | 0 | 0 | 0.12 | 0 | 0 | 0 | 0 | 0 | 0 | 0 | 0 | 0 | 0 | 0 | 0 | 0 | 0 | 0 | 0 | 0 | 0 | 0 | 0 | 720 | 200 | 2 | 535 | 6 | 0 | 0 | 0 | 0 | 1 | 25 | 180 | 5 | 0 | 0 | 0 | 0 | 0 | 0 | 0 | 0.06 | 257
245 | 200 | 89.42 | 9.35 | 0.03 | 0.43 | 0.02 | 0.38 | 0.16 | 0.07 | 0.02 | 0 | 0 | 0 | 0.12 | 0 | 0 | 0 | 0 | 0 | 0 | 0 | 0 | 0 | 0 | 0 | 0 | 0 | 0 | 0 | 0 | 0 | 0 | 0 | 0 | 720 | 200 | 2 | 535 | 6 | 0 | 0 | 0 | 0 | 1 | 25 | 180 | 5 | 0 | 0 | 0 | 0 | 0 | 0 | 0 | 0.06 | 215
246 | 250 | 89.42 | 9.35 | 0.03 | 0.43 | 0.02 | 0.38 | 0.16 | 0.07 | 0.02 | 0 | 0 | 0 | 0.12 | 0 | 0 | 0 | 0 | 0 | 0 | 0 | 0 | 0 | 0 | 0 | 0 | 0 | 0 | 0 | 0 | 0 | 0 | 0 | 0 | 720 | 200 | 2 | 535 | 6 | 0 | 0 | 0 | 0 | 1 | 25 | 180 | 5 | 0 | 0 | 0 | 0 | 0 | 0 | 0 | 0.06 | 155
247 | 25 | 90.86 | 5.97 | 2.76 | 0.01 | 0.01 | 0.22 | 0.14 | 0.02 | 0.01 | 0 | 0 | 0 | 0 | 0 | 0 | 0 | 0 | 0 | 0 | 0 | 0 | 0 | 0 | 0 | 0 | 0 | 0 | 0 | 0 | 0 | 0 | 0 | 0 | 720 | 200 | 2 | 535 | 6 | 0 | 0 | 0 | 0 | 1 | 25 | 250 | 5 | 0 | 0 | 0 | 0 | 0 | 0 | 0 | 0.06 | 321
248 | 100 | 90.86 | 5.97 | 2.76 | 0.01 | 0.01 | 0.22 | 0.14 | 0.02 | 0.01 | 0 | 0 | 0 | 0 | 0 | 0 | 0 | 0 | 0 | 0 | 0 | 0 | 0 | 0 | 0 | 0 | 0 | 0 | 0 | 0 | 0 | 0 | 0 | 0 | 720 | 200 | 2 | 535 | 6 | 0 | 0 | 0 | 0 | 1 | 25 | 250 | 5 | 0 | 0 | 0 | 0 | 0 | 0 | 0 | 0.06 | 293
249 | 150 | 90.86 | 5.97 | 2.76 | 0.01 | 0.01 | 0.22 | 0.14 | 0.02 | 0.01 | 0 | 0 | 0 | 0 | 0 | 0 | 0 | 0 | 0 | 0 | 0 | 0 | 0 | 0 | 0 | 0 | 0 | 0 | 0 | 0 | 0 | 0 | 0 | 0 | 720 | 200 | 2 | 535 | 6 | 0 | 0 | 0 | 0 | 1 | 25 | 250 | 5 | 0 | 0 | 0 | 0 | 0 | 0 | 0 | 0.06 | 258
250 | 200 | 90.86 | 5.97 | 2.76 | 0.01 | 0.01 | 0.22 | 0.14 | 0.02 | 0.01 | 0 | 0 | 0 | 0 | 0 | 0 | 0 | 0 | 0 | 0 | 0 | 0 | 0 | 0 | 0 | 0 | 0 | 0 | 0 | 0 | 0 | 0 | 0 | 0 | 720 | 200 | 2 | 535 | 6 | 0 | 0 | 0 | 0 | 1 | 25 | 250 | 5 | 0 | 0 | 0 | 0 | 0 | 0 | 0 | 0.06 | 223
251 | 250 | 90.86 | 5.97 | 2.76 | 0.01 | 0.01 | 0.22 | 0.14 | 0.02 | 0.01 | 0 | 0 | 0 | 0 | 0 | 0 | 0 | 0 | 0 | 0 | 0 | 0 | 0 | 0 | 0 | 0 | 0 | 0 | 0 | 0 | 0 | 0 | 0 | 0 | 720 | 200 | 2 | 535 | 6 | 0 | 0 | 0 | 0 | 1 | 25 | 250 | 5 | 0 | 0 | 0 | 0 | 0 | 0 | 0 | 0.06 | 187
252 | 25 | 91.112 | 6.77 | 1.29 | 0.001 | 0 | 0.658 | 0.02 | 0.135 | 0 | 0 | 0 | 0 | 0.014 | 0 | 0 | 0 | 0 | 0 | 0 | 0 | 0 | 0 | 0 | 0 | 0 | 0 | 0 | 0 | 0 | 0 | 0 | 0 | 0 | 750 | 250 | 2 | 530 | 20 | 0 | 0 | 0 | 0 | 1 | 25 | 190 | 5.5 | 0 | 0 | 0 | 0 | 0 | 0 | 0 | 1 | 378 | https://doi.org/10.1016/S1003-6326(20)65427-9
253 | 200 | 91.112 | 6.77 | 1.29 | 0.001 | 0 | 0.658 | 0.02 | 0.135 | 0 | 0 | 0 | 0 | 0.014 | 0 | 0 | 0 | 0 | 0 | 0 | 0 | 0 | 0 | 0 | 0 | 0 | 0 | 0 | 0 | 0 | 0 | 0 | 0 | 0 | 750 | 250 | 2 | 530 | 20 | 0 | 0 | 0 | 0 | 1 | 25 | 190 | 5.5 | 0 | 0 | 0 | 0 | 0 | 0 | 0 | 1 | 207
254 | 25 | 93.177 | 4.99 | 1.05 | 0.021 | 0 | 0.47 | 0.138 | 0.133 | 0 | 0 | 0 | 0 | 0.021 | 0 | 0 | 0 | 0 | 0 | 0 | 0 | 0 | 0 | 0 | 0 | 0 | 0 | 0 | 0 | 0 | 0 | 0 | 0 | 0 | 750 | 250 | 2 | 530 | 24 | 0 | 0 | 0 | 0 | 1 | 25 | 180 | 6 | 0 | 0 | 0 | 0 | 0 | 0 | 0 | 1 | 361
255 | 200 | 93.177 | 4.99 | 1.05 | 0.021 | 0 | 0.47 | 0.138 | 0.133 | 0 | 0 | 0 | 0 | 0.021 | 0 | 0 | 0 | 0 | 0 | 0 | 0 | 0 | 0 | 0 | 0 | 0 | 0 | 0 | 0 | 0 | 0 | 0 | 0 | 0 | 750 | 250 | 2 | 530 | 24 | 0 | 0 | 0 | 0 | 1 | 25 | 180 | 6 | 0 | 0 | 0 | 0 | 0 | 0 | 0 | 1 | 217
256 | 25 | 91.924 | 7.24 | 0.001 | 0.007 | 0 | 0.42 | 0.138 | 0.12 | 0 | 0 | 0 | 0 | 0.15 | 0 | 0 | 0 | 0 | 0 | 0 | 0 | 0 | 0 | 0 | 0 | 0 | 0 | 0 | 0 | 0 | 0 | 0 | 0 | 0 | 750 | 250 | 2 | 535 | 4.5 | 0 | 0 | 0 | 0 | 1 | 25 | 160 | 4.5 | 0 | 0 | 0 | 0 | 0 | 0 | 0 | 1 | 293
257 | 200 | 91.924 | 7.24 | 0.001 | 0.007 | 0 | 0.42 | 0.138 | 0.12 | 0 | 0 | 0 | 0 | 0.15 | 0 | 0 | 0 | 0 | 0 | 0 | 0 | 0 | 0 | 0 | 0 | 0 | 0 | 0 | 0 | 0 | 0 | 0 | 0 | 0 | 750 | 250 | 2 | 535 | 4.5 | 0 | 0 | 0 | 0 | 1 | 25 | 160 | 4.5 | 0 | 0 | 0 | 0 | 0 | 0 | 0 | 1 | 158
258 | 250 | 85.19 | 11.57 | 0.22 | 0.21 | 1.22 | 0.98 | 0.61 | 0 | 0 | 0 | 0 | 0 | 0 | 0 | 0 | 0 | 0 | 0 | 0 | 0 | 0 | 0 | 0 | 0 | 0 | 0 | 0 | 0 | 0 | 0 | 0 | 0 | 0 | 730 | 200 | 2 | 500 | 4 | 550 | 6 | 0 | 0 | 1 | 25 | 180 | 13 | 0 | 0 | 0 | 0 | 0 | 0 | 0 | 2 | 229 | DOI 10.1088/1742-6596/2510/1/012003
259 | 300 | 85.19 | 11.57 | 0.22 | 0.21 | 1.22 | 0.98 | 0.61 | 0 | 0 | 0 | 0 | 0 | 0 | 0 | 0 | 0 | 0 | 0 | 0 | 0 | 0 | 0 | 0 | 0 | 0 | 0 | 0 | 0 | 0 | 0 | 0 | 0 | 0 | 730 | 200 | 2 | 500 | 4 | 550 | 6 | 0 | 0 | 1 | 25 | 180 | 13 | 0 | 0 | 0 | 0 | 0 | 0 | 0 | 2 | 174
260 | 350 | 85.19 | 11.57 | 0.22 | 0.21 | 1.22 | 0.98 | 0.61 | 0 | 0 | 0 | 0 | 0 | 0 | 0 | 0 | 0 | 0 | 0 | 0 | 0 | 0 | 0 | 0 | 0 | 0 | 0 | 0 | 0 | 0 | 0 | 0 | 0 | 0 | 730 | 200 | 2 | 500 | 4 | 550 | 6 | 0 | 0 | 1 | 25 | 180 | 13 | 0 | 0 | 0 | 0 | 0 | 0 | 0 | 2 | 139
261 | 250 | 84.48 | 11.69 | 0.19 | 0.23 | 1.61 | 1.01 | 0.79 | 0 | 0 | 0 | 0 | 0 | 0 | 0 | 0 | 0 | 0 | 0 | 0 | 0 | 0 | 0 | 0 | 0 | 0 | 0 | 0 | 0 | 0 | 0 | 0 | 0 | 0 | 730 | 200 | 2 | 500 | 4 | 550 | 6 | 0 | 0 | 1 | 25 | 180 | 13 | 0 | 0 | 0 | 0 | 0 | 0 | 0 | 2 | 168
262 | 300 | 84.48 | 11.69 | 0.19 | 0.23 | 1.61 | 1.01 | 0.79 | 0 | 0 | 0 | 0 | 0 | 0 | 0 | 0 | 0 | 0 | 0 | 0 | 0 | 0 | 0 | 0 | 0 | 0 | 0 | 0 | 0 | 0 | 0 | 0 | 0 | 0 | 730 | 200 | 2 | 500 | 4 | 550 | 6 | 0 | 0 | 1 | 25 | 180 | 13 | 0 | 0 | 0 | 0 | 0 | 0 | 0 | 2 | 166
263 | 350 | 84.48 | 11.69 | 0.19 | 0.23 | 1.61 | 1.01 | 0.79 | 0 | 0 | 0 | 0 | 0 | 0 | 0 | 0 | 0 | 0 | 0 | 0 | 0 | 0 | 0 | 0 | 0 | 0 | 0 | 0 | 0 | 0 | 0 | 0 | 0 | 0 | 730 | 200 | 2 | 500 | 4 | 550 | 6 | 0 | 0 | 1 | 25 | 180 | 13 | 0 | 0 | 0 | 0 | 0 | 0 | 0 | 2 | 94
264 | 25 | 85.892 | 6.72 | 5.96 | 0.61 | 0 | 0.13 | 0.63 | 0.028 | 0 | 0 | 0 | 0 | 0.03 | 0 | 0 | 0 | 0 | 0 | 0 | 0 | 0 | 0 | 0 | 0 | 0 | 0 | 0 | 0 | 0 | 0 | 0 | 0 | 0 | 730 | 250 | 2 | 505 | 8 | 0 | 0 | 0 | 0 | 1 | 25 | 160 | 12 | 0 | 0 | 0 | 0 | 0 | 0 | 0 | 2 | 250 | https://doi.org/10.1080/02670836.2019.1705039
265 | 300 | 85.892 | 6.72 | 5.96 | 0.61 | 0 | 0.13 | 0.63 | 0.028 | 0 | 0 | 0 | 0 | 0.03 | 0 | 0 | 0 | 0 | 0 | 0 | 0 | 0 | 0 | 0 | 0 | 0 | 0 | 0 | 0 | 0 | 0 | 0 | 0 | 0 | 730 | 250 | 2 | 505 | 8 | 0 | 0 | 0 | 0 | 1 | 25 | 160 | 12 | 0 | 0 | 0 | 0 | 0 | 0 | 0 | 2 | 145
266 | 25 | 85.67 | 6.91 | 5.88 | 0.61 | 0 | 0.14 | 0.6 | 0.16 | 0 | 0 | 0 | 0 | 0.03 | 0 | 0 | 0 | 0 | 0 | 0 | 0 | 0 | 0 | 0 | 0 | 0 | 0 | 0 | 0 | 0 | 0 | 0 | 0 | 0 | 730 | 250 | 2 | 505 | 8 | 0 | 0 | 0 | 0 | 1 | 25 | 160 | 12 | 0 | 0 | 0 | 0 | 0 | 0 | 0 | 2 | 283
267 | 300 | 85.67 | 6.91 | 5.88 | 0.61 | 0 | 0.14 | 0.6 | 0.16 | 0 | 0 | 0 | 0 | 0.03 | 0 | 0 | 0 | 0 | 0 | 0 | 0 | 0 | 0 | 0 | 0 | 0 | 0 | 0 | 0 | 0 | 0 | 0 | 0 | 0 | 730 | 250 | 2 | 505 | 8 | 0 | 0 | 0 | 0 | 1 | 25 | 160 | 12 | 0 | 0 | 0 | 0 | 0 | 0 | 0 | 2 | 165
268 | 25 | 85.51 | 6.76 | 5.91 | 0.6 | 0 | 0.12 | 0.62 | 0.45 | 0 | 0 | 0 | 0 | 0.03 | 0 | 0 | 0 | 0 | 0 | 0 | 0 | 0 | 0 | 0 | 0 | 0 | 0 | 0 | 0 | 0 | 0 | 0 | 0 | 0 | 730 | 250 | 2 | 505 | 8 | 0 | 0 | 0 | 0 | 1 | 25 | 160 | 12 | 0 | 0 | 0 | 0 | 0 | 0 | 0 | 2 | 322
269 | 300 | 85.51 | 6.76 | 5.91 | 0.6 | 0 | 0.12 | 0.62 | 0.45 | 0 | 0 | 0 | 0 | 0.03 | 0 | 0 | 0 | 0 | 0 | 0 | 0 | 0 | 0 | 0 | 0 | 0 | 0 | 0 | 0 | 0 | 0 | 0 | 0 | 0 | 730 | 250 | 2 | 505 | 8 | 0 | 0 | 0 | 0 | 1 | 25 | 160 | 12 | 0 | 0 | 0 | 0 | 0 | 0 | 0 | 2 | 182
270 | 25 | 84.73 | 7.01 | 5.86 | 0.63 | 0 | 0.15 | 0.65 | 0.94 | 0 | 0 | 0 | 0 | 0.03 | 0 | 0 | 0 | 0 | 0 | 0 | 0 | 0 | 0 | 0 | 0 | 0 | 0 | 0 | 0 | 0 | 0 | 0 | 0 | 0 | 730 | 250 | 2 | 505 | 8 | 0 | 0 | 0 | 0 | 1 | 25 | 160 | 12 | 0 | 0 | 0 | 0 | 0 | 0 | 0 | 2 | 262
271 | 300 | 84.73 | 7.01 | 5.86 | 0.63 | 0 | 0.15 | 0.65 | 0.94 | 0 | 0 | 0 | 0 | 0.03 | 0 | 0 | 0 | 0 | 0 | 0 | 0 | 0 | 0 | 0 | 0 | 0 | 0 | 0 | 0 | 0 | 0 | 0 | 0 | 0 | 730 | 250 | 2 | 505 | 8 | 0 | 0 | 0 | 0 | 1 | 25 | 160 | 12 | 0 | 0 | 0 | 0 | 0 | 0 | 0 | 2 | 159
272 | 25 | 90.183 | 7.02 | 0.95 | 0.005 | 0 | 0.48 | 0.09 | 0.47 | 0 | 0 | 0 | 0 | 0.012 | 0.47 | 0 | 0.32 | 0 | 0 | 0 | 0 | 0 | 0 | 0 | 0 | 0 | 0 | 0 | 0 | 0 | 0 | 0 | 0 | 0 | 820 | 400 | 2 | 25 | 0 | 0 | 0 | 0 | 0 | 1 | 25 | 0 | 0 | 0 | 0 | 0 | 0 | 0 | 0 | 0 | 0.06 | 259 | https://doi.org/10.1007/s11661-015-2880-x
273 | 200 | 90.183 | 7.02 | 0.95 | 0.005 | 0 | 0.48 | 0.09 | 0.47 | 0 | 0 | 0 | 0 | 0.012 | 0.47 | 0 | 0.32 | 0 | 0 | 0 | 0 | 0 | 0 | 0 | 0 | 0 | 0 | 0 | 0 | 0 | 0 | 0 | 0 | 0 | 820 | 400 | 2 | 25 | 0 | 0 | 0 | 0 | 0 | 1 | 25 | 0 | 0 | 0 | 0 | 0 | 0 | 0 | 0 | 0 | 0.06 | 227
274 | 300 | 90.183 | 7.02 | 0.95 | 0.005 | 0 | 0.48 | 0.09 | 0.47 | 0 | 0 | 0 | 0 | 0.012 | 0.47 | 0 | 0.32 | 0 | 0 | 0 | 0 | 0 | 0 | 0 | 0 | 0 | 0 | 0 | 0 | 0 | 0 | 0 | 0 | 0 | 820 | 400 | 2 | 25 | 0 | 0 | 0 | 0 | 0 | 1 | 25 | 0 | 0 | 0 | 0 | 0 | 0 | 0 | 0 | 0 | 0.06 | 187
275 | 400 | 90.183 | 7.02 | 0.95 | 0.005 | 0 | 0.48 | 0.09 | 0.47 | 0 | 0 | 0 | 0 | 0.012 | 0.47 | 0 | 0.32 | 0 | 0 | 0 | 0 | 0 | 0 | 0 | 0 | 0 | 0 | 0 | 0 | 0 | 0 | 0 | 0 | 0 | 820 | 400 | 2 | 25 | 0 | 0 | 0 | 0 | 0 | 1 | 25 | 0 | 0 | 0 | 0 | 0 | 0 | 0 | 0 | 0 | 0.06 | 102
276 | 20 | 91.7135 | 6.52 | 0.06 | 0.29 | 0.01 | 0.32 | 0.44 | 0.1 | 0.05 | 0 | 0 | 0 | 0 | 0.16 | 0 | 0.32 | 0 | 0.014 | 0 | 0 | 0 | 0 | 0 | 0 | 0.0011 | 0 | 0 | 0 | 0 | 0.0014 | 0 | 0 | 0 | 760 | 250 | 2 | 485 | 24 | 0 | 0 | 0 | 0 | 1 | 25 | 180 | 8 | 0 | 0 | 0 | 0 | 0 | 0 | 0 | 0.06 | 273 | https://doi.org/10.1016/j.msea.2021.141310
277 | 300 | 91.7135 | 6.52 | 0.06 | 0.29 | 0.01 | 0.32 | 0.44 | 0.1 | 0.05 | 0 | 0 | 0 | 0 | 0.16 | 0 | 0.32 | 0 | 0.014 | 0 | 0 | 0 | 0 | 0 | 0 | 0.0011 | 0 | 0 | 0 | 0 | 0.0014 | 0 | 0 | 0 | 760 | 250 | 2 | 485 | 24 | 0 | 0 | 0 | 0 | 1 | 25 | 180 | 8 | 0 | 0 | 0 | 0 | 0 | 0 | 0 | 0.06 | 100
278 | 20 | 88.1319 | 6.43 | 3.69 | 0.29 | 0.01 | 0.32 | 0.45 | 0.11 | 0.06 | 0 | 0 | 0 | 0 | 0.17 | 0 | 0.32 | 0 | 0.016 | 0 | 0 | 0 | 0 | 0 | 0 | 0.0009 | 0 | 0 | 0 | 0 | 0.0012 | 0 | 0 | 0 | 760 | 250 | 2 | 485 | 24 | 0 | 0 | 0 | 0 | 1 | 25 | 180 | 8 | 0 | 0 | 0 | 0 | 0 | 0 | 0 | 0.06 | 383
279 | 300 | 88.1319 | 6.43 | 3.69 | 0.29 | 0.01 | 0.32 | 0.45 | 0.11 | 0.06 | 0 | 0 | 0 | 0 | 0.17 | 0 | 0.32 | 0 | 0.016 | 0 | 0 | 0 | 0 | 0 | 0 | 0.0009 | 0 | 0 | 0 | 0 | 0.0012 | 0 | 0 | 0 | 760 | 250 | 2 | 485 | 24 | 0 | 0 | 0 | 0 | 1 | 25 | 180 | 8 | 0 | 0 | 0 | 0 | 0 | 0 | 0 | 0.06 | 116
280 | 25 | 91.392 | 7.1 | 1 | 0 | 0 | 0.5 | 0 | 0 | 0 | 0 | 0 | 0 | 0.008 | 0 | 0 | 0 | 0 | 0 | 0 | 0 | 0 | 0 | 0 | 0 | 0 | 0 | 0 | 0 | 0 | 0 | 0 | 0 | 0 | 740 | 200 | 2 | 510 | 0.5 | 525 | 4.5 | 0 | 0 | 1 | 25 | 100 | 1 | 0 | 0 | 0 | 0 | 0 | 0 | 0 | 0.06 | 210 | http://dx.doi.org/10.1016/j.msea.2015.11.049
281 | 200 | 91.392 | 7.1 | 1 | 0 | 0 | 0.5 | 0 | 0 | 0 | 0 | 0 | 0 | 0.008 | 0 | 0 | 0 | 0 | 0 | 0 | 0 | 0 | 0 | 0 | 0 | 0 | 0 | 0 | 0 | 0 | 0 | 0 | 0 | 0 | 740 | 200 | 2 | 510 | 0.5 | 525 | 4.5 | 0 | 0 | 1 | 25 | 100 | 1 | 0 | 0 | 0 | 0 | 0 | 0 | 0 | 0.06 | 192
282 | 300 | 91.392 | 7.1 | 1 | 0 | 0 | 0.5 | 0 | 0 | 0 | 0 | 0 | 0 | 0.008 | 0 | 0 | 0 | 0 | 0 | 0 | 0 | 0 | 0 | 0 | 0 | 0 | 0 | 0 | 0 | 0 | 0 | 0 | 0 | 0 | 740 | 200 | 2 | 510 | 0.5 | 525 | 4.5 | 0 | 0 | 1 | 25 | 100 | 1 | 0 | 0 | 0 | 0 | 0 | 0 | 0 | 0.06 | 122
283 | 25 | 91.392 | 7.1 | 1 | 0 | 0 | 0.5 | 0 | 0 | 0 | 0 | 0 | 0 | 0.008 | 0 | 0 | 0 | 0 | 0 | 0 | 0 | 0 | 0 | 0 | 0 | 0 | 0 | 0 | 0 | 0 | 0 | 0 | 0 | 0 | 740 | 200 | 2 | 510 | 0.5 | 525 | 4.5 | 0 | 0 | 1 | 25 | 100 | 1 | 0 | 0 | 0 | 0 | 0 | 0 | 0 | 0.06 | 179
284 | 200 | 91.392 | 7.1 | 1 | 0 | 0 | 0.5 | 0 | 0 | 0 | 0 | 0 | 0 | 0.008 | 0 | 0 | 0 | 0 | 0 | 0 | 0 | 0 | 0 | 0 | 0 | 0 | 0 | 0 | 0 | 0 | 0 | 0 | 0 | 0 | 740 | 200 | 2 | 510 | 0.5 | 525 | 4.5 | 0 | 0 | 1 | 25 | 100 | 1 | 0 | 0 | 0 | 0 | 0 | 0 | 0 | 0.06 | 163
285 | 300 | 91.392 | 7.1 | 1 | 0 | 0 | 0.5 | 0 | 0 | 0 | 0 | 0 | 0 | 0.008 | 0 | 0 | 0 | 0 | 0 | 0 | 0 | 0 | 0 | 0 | 0 | 0 | 0 | 0 | 0 | 0 | 0 | 0 | 0 | 0 | 740 | 200 | 2 | 510 | 0.5 | 525 | 4.5 | 0 | 0 | 1 | 25 | 100 | 1 | 0 | 0 | 0 | 0 | 0 | 0 | 0 | 0.06 | 129
286 | 25 | 89.872 | 7 | 1 | 0 | 0 | 0.5 | 0.12 | 0.39 | 0 | 0 | 0 | 0 | 0.008 | 0.25 | 0 | 0.39 | 0 | 0.47 | 0 | 0 | 0 | 0 | 0 | 0 | 0 | 0 | 0 | 0 | 0 | 0 | 0 | 0 | 0 | 740 | 200 | 2 | 510 | 0.5 | 525 | 4.5 | 0 | 0 | 1 | 25 | 100 | 1 | 0 | 0 | 0 | 0 | 0 | 0 | 0 | 0.06 | 300
287 | 200 | 89.872 | 7 | 1 | 0 | 0 | 0.5 | 0.12 | 0.39 | 0 | 0 | 0 | 0 | 0.008 | 0.25 | 0 | 0.39 | 0 | 0.47 | 0 | 0 | 0 | 0 | 0 | 0 | 0 | 0 | 0 | 0 | 0 | 0 | 0 | 0 | 0 | 740 | 200 | 2 | 510 | 0.5 | 525 | 4.5 | 0 | 0 | 1 | 25 | 100 | 1 | 0 | 0 | 0 | 0 | 0 | 0 | 0 | 0.06 | 217
288 | 25 | 89.872 | 7 | 1 | 0 | 0 | 0.5 | 0.12 | 0.39 | 0 | 0 | 0 | 0 | 0.008 | 0.25 | 0 | 0.39 | 0 | 0.47 | 0 | 0 | 0 | 0 | 0 | 0 | 0 | 0 | 0 | 0 | 0 | 0 | 0 | 0 | 0 | 740 | 200 | 2 | 510 | 0.5 | 525 | 4.5 | 0 | 0 | 1 | 25 | 100 | 1 | 0 | 0 | 0 | 0 | 0 | 0 | 0 | 0.06 | 312
289 | 200 | 89.872 | 7 | 1 | 0 | 0 | 0.5 | 0.12 | 0.39 | 0 | 0 | 0 | 0 | 0.008 | 0.25 | 0 | 0.39 | 0 | 0.47 | 0 | 0 | 0 | 0 | 0 | 0 | 0 | 0 | 0 | 0 | 0 | 0 | 0 | 0 | 0 | 740 | 200 | 2 | 510 | 0.5 | 525 | 4.5 | 0 | 0 | 1 | 25 | 100 | 1 | 0 | 0 | 0 | 0 | 0 | 0 | 0 | 0.06 | 228
290 | 300 | 89.872 | 7 | 1 | 0 | 0 | 0.5 | 0.12 | 0.39 | 0 | 0 | 0 | 0 | 0.008 | 0.25 | 0 | 0.39 | 0 | 0.47 | 0 | 0 | 0 | 0 | 0 | 0 | 0 | 0 | 0 | 0 | 0 | 0 | 0 | 0 | 0 | 740 | 200 | 2 | 510 | 0.5 | 525 | 4.5 | 0 | 0 | 1 | 25 | 100 | 1 | 0 | 0 | 0 | 0 | 0 | 0 | 0 | 0.06 | 195
291 | 20 | 92.1 | 0.15 | 4 | 0 | 0 | 1 | 0.15 | 0.1 | 0 | 0 | 0 | 0 | 0 | 0.2 | 2.1 | 0 | 0 | 0.2 | 0 | 0 | 0 | 0 | 0 | 0 | 0 | 0 | 0 | 0 | 0 | 0 | 0 | 0 | 0 | 780 | 200 | 2 | 580 | 3 | 0 | 0 | 0 | 0 | 1 | 25 | 210 | 3 | 0 | 0 | 0 | 0 | 0 | 0 | 0 | 1 | 372 | https://doi.org/10.1016/j.jallcom.2024.173958
292 | 200 | 92.1 | 0.15 | 4 | 0 | 0 | 1 | 0.15 | 0.1 | 0 | 0 | 0 | 0 | 0 | 0.2 | 2.1 | 0 | 0 | 0.2 | 0 | 0 | 0 | 0 | 0 | 0 | 0 | 0 | 0 | 0 | 0 | 0 | 0 | 0 | 0 | 780 | 200 | 2 | 580 | 3 | 0 | 0 | 0 | 0 | 1 | 25 | 210 | 3 | 0 | 0 | 0 | 0 | 0 | 0 | 0 | 1 | 314
293 | 250 | 92.1 | 0.15 | 4 | 0 | 0 | 1 | 0.15 | 0.1 | 0 | 0 | 0 | 0 | 0 | 0.2 | 2.1 | 0 | 0 | 0.2 | 0 | 0 | 0 | 0 | 0 | 0 | 0 | 0 | 0 | 0 | 0 | 0 | 0 | 0 | 0 | 780 | 200 | 2 | 580 | 3 | 0 | 0 | 0 | 0 | 1 | 25 | 210 | 3 | 0 | 0 | 0 | 0 | 0 | 0 | 0 | 1 | 248
294 | 25 | 88.66 | 5.95 | 3.14 | 0.29 | 0.15 | 0.05 | 0.64 | 0.17 | 0.93 | 0 | 0 | 0 | 0 | 0 | 0 | 0 | 0 | 0.07 | 0 | 0 | 0 | 0 | 0 | 0 | 0 | 0 | 0 | 0 | 0 | 0 | 0 | 0 | 0 | 750 | 400 | 2 | 25 | 0 | 0 | 0 | 0 | 0 | 1 | 25 | 0 | 0 | 0 | 0 | 0 | 0 | 0 | 0 | 0 | 0.016 | 214 | https://doi.org/10.1016/j.msea.2020.139899
295 | 25 | 88.93 | 5.89 | 3.11 | 0.28 | 0.15 | 0.05 | 0.63 | 0.17 | 0.63 | 0 | 0 | 0 | 0 | 0 | 0 | 0 | 0 | 0.07 | 0 | 0 | 0 | 0 | 0 | 0 | 0 | 0 | 0 | 0 | 0 | 0 | 0 | 0 | 0.14 | 750 | 400 | 2 | 25 | 0 | 0 | 0 | 0 | 0 | 1 | 25 | 0 | 0 | 0 | 0 | 0 | 0 | 0 | 0 | 0 | 0.016 | 234
296 | 25 | 88.7 | 5.78 | 3.06 | 0.28 | 0.14 | 0.05 | 0.62 | 0.16 | 0.9 | 0 | 0 | 0 | 0 | 0 | 0 | 0 | 0 | 0.07 | 0 | 0 | 0 | 0 | 0 | 0 | 0 | 0 | 0 | 0 | 0 | 0 | 0 | 0 | 0.29 | 750 | 400 | 2 | 25 | 0 | 0 | 0 | 0 | 0 | 1 | 25 | 0 | 0 | 0 | 0 | 0 | 0 | 0 | 0 | 0 | 0.016 | 215
297 | 25 | 88.68 | 5.66 | 3.01 | 0.27 | 0.14 | 0.04 | 0.62 | 0.16 | 0.88 | 0 | 0 | 0 | 0 | 0 | 0 | 0 | 0 | 0.06 | 0 | 0 | 0 | 0 | 0 | 0 | 0 | 0 | 0 | 0 | 0 | 0 | 0 | 0 | 0.48 | 750 | 400 | 2 | 25 | 0 | 0 | 0 | 0 | 0 | 1 | 25 | 0 | 0 | 0 | 0 | 0 | 0 | 0 | 0 | 0 | 0.016 | 204
298 | 25 | 88.72 | 5.38 | 2.88 | 0.26 | 0.13 | 0.04 | 0.59 | 0.15 | 0.84 | 0 | 0 | 0 | 0 | 0 | 0 | 0 | 0 | 0.06 | 0 | 0 | 0 | 0 | 0 | 0 | 0 | 0 | 0 | 0 | 0 | 0 | 0 | 0 | 0.95 | 750 | 400 | 2 | 25 | 0 | 0 | 0 | 0 | 0 | 1 | 25 | 0 | 0 | 0 | 0 | 0 | 0 | 0 | 0 | 0 | 0.016 | 203
299 | 250 | 88.66 | 5.95 | 3.14 | 0.29 | 0.15 | 0.05 | 0.64 | 0.17 | 0.93 | 0 | 0 | 0 | 0 | 0 | 0 | 0 | 0 | 0.07 | 0 | 0 | 0 | 0 | 0 | 0 | 0 | 0 | 0 | 0 | 0 | 0 | 0 | 0 | 0 | 750 | 400 | 2 | 25 | 0 | 0 | 0 | 0 | 0 | 1 | 25 | 0 | 0 | 0 | 0 | 0 | 0 | 0 | 0 | 0 | 0.016 | 139
300 | 250 | 88.93 | 5.89 | 3.11 | 0.28 | 0.15 | 0.05 | 0.63 | 0.17 | 0.63 | 0 | 0 | 0 | 0 | 0 | 0 | 0 | 0 | 0.07 | 0 | 0 | 0 | 0 | 0 | 0 | 0 | 0 | 0 | 0 | 0 | 0 | 0 | 0 | 0.14 | 750 | 400 | 2 | 25 | 0 | 0 | 0 | 0 | 0 | 1 | 25 | 0 | 0 | 0 | 0 | 0 | 0 | 0 | 0 | 0 | 0.016 | 149
301 | 250 | 88.7 | 5.78 | 3.06 | 0.28 | 0.14 | 0.05 | 0.62 | 0.16 | 0.9 | 0 | 0 | 0 | 0 | 0 | 0 | 0 | 0 | 0.07 | 0 | 0 | 0 | 0 | 0 | 0 | 0 | 0 | 0 | 0 | 0 | 0 | 0 | 0 | 0.29 | 750 | 400 | 2 | 25 | 0 | 0 | 0 | 0 | 0 | 1 | 25 | 0 | 0 | 0 | 0 | 0 | 0 | 0 | 0 | 0 | 0.016 | 142
302 | 250 | 88.68 | 5.66 | 3.01 | 0.27 | 0.14 | 0.04 | 0.62 | 0.16 | 0.88 | 0 | 0 | 0 | 0 | 0 | 0 | 0 | 0 | 0.06 | 0 | 0 | 0 | 0 | 0 | 0 | 0 | 0 | 0 | 0 | 0 | 0 | 0 | 0 | 0.48 | 750 | 400 | 2 | 25 | 0 | 0 | 0 | 0 | 0 | 1 | 25 | 0 | 0 | 0 | 0 | 0 | 0 | 0 | 0 | 0 | 0.016 | 140
303 | 250 | 88.72 | 5.38 | 2.88 | 0.26 | 0.13 | 0.04 | 0.59 | 0.15 | 0.84 | 0 | 0 | 0 | 0 | 0 | 0 | 0 | 0 | 0.06 | 0 | 0 | 0 | 0 | 0 | 0 | 0 | 0 | 0 | 0 | 0 | 0 | 0 | 0 | 0.95 | 750 | 400 | 2 | 25 | 0 | 0 | 0 | 0 | 0 | 1 | 25 | 0 | 0 | 0 | 0 | 0 | 0 | 0 | 0 | 0 | 0.016 | 137
304 | 25 | 94.69 | 0.12 | 4.5 | 0.23 | 0 | 0.3 | 0.14 | 0.02 | 0 | 0 | 0 | 0 | 0 | 0 | 0 | 0 | 0 | 0 | 0 | 0 | 0 | 0 | 0 | 0 | 0 | 0 | 0 | 0 | 0 | 0 | 0 | 0 | 0 | 750 | 200 | 2 | 530 | 5 | 0 | 0 | 0 | 0 | 1 | 85 | 190 | 5 | 0 | 0 | 0 | 0 | 0 | 0 | 12000 | 4.758 | 436 | https://doi.org/10.1016/j.msea.2019.138697
305 | 25 | 93 | 0.05 | 6.4 | 0.19 | 0 | 0 | 0.1 | 0.09 | 0.04 | 0 | 0 | 0 | 0 | 0.13 | 0 | 0 | 0 | 0 | 0 | 0 | 0 | 0 | 0 | 0 | 0 | 0 | 0 | 0 | 0 | 0 | 0 | 0 | 0 | 750 | 200 | 2 | 540 | 5 | 0 | 0 | 0 | 0 | 1 | 85 | 240 | 5 | 0 | 0 | 0 | 0 | 0 | 0 | 12000 | 4.758 | 356
306 | 25 | 92.85 | 0.05 | 4.8 | 0.19 | 1.2 | 0 | 0.09 | 0.21 | 0.01 | 0 | 0 | 0.26 | 0 | 0.17 | 0 | 0 | 0 | 0 | 0 | 0 | 0 | 0 | 0 | 0 | 0 | 0 | 0.17 | 0 | 0 | 0 | 0 | 0 | 0 | 750 | 200 | 2 | 535 | 12 | 0 | 0 | 0 | 0 | 1 | 85 | 240 | 5 | 0 | 0 | 0 | 0 | 0 | 0 | 12000 | 4.758 | 287
307 | 300 | 94.69 | 0.12 | 4.5 | 0.23 | 0 | 0.3 | 0.14 | 0.02 | 0 | 0 | 0 | 0 | 0 | 0 | 0 | 0 | 0 | 0 | 0 | 0 | 0 | 0 | 0 | 0 | 0 | 0 | 0 | 0 | 0 | 0 | 0 | 0 | 0 | 750 | 200 | 2 | 530 | 5 | 0 | 0 | 0 | 0 | 1 | 85 | 190 | 5 | 0 | 0 | 0 | 0 | 0 | 0 | 12000 | 4.758 | 59
308 | 300 | 93 | 0.05 | 6.4 | 0.19 | 0 | 0 | 0.1 | 0.09 | 0.04 | 0 | 0 | 0 | 0 | 0.13 | 0 | 0 | 0 | 0 | 0 | 0 | 0 | 0 | 0 | 0 | 0 | 0 | 0 | 0 | 0 | 0 | 0 | 0 | 0 | 750 | 200 | 2 | 540 | 5 | 0 | 0 | 0 | 0 | 1 | 85 | 240 | 5 | 0 | 0 | 0 | 0 | 0 | 0 | 12000 | 4.758 | 137
309 | 300 | 92.85 | 0.05 | 4.8 | 0.19 | 1.2 | 0 | 0.09 | 0.21 | 0.01 | 0 | 0 | 0.26 | 0 | 0.17 | 0 | 0 | 0 | 0 | 0 | 0 | 0 | 0 | 0 | 0 | 0 | 0 | 0.17 | 0 | 0 | 0 | 0 | 0 | 0 | 750 | 200 | 2 | 535 | 12 | 0 | 0 | 0 | 0 | 1 | 85 | 240 | 5 | 0 | 0 | 0 | 0 | 0 | 0 | 12000 | 4.758 | 124
310 | 25 | 81.4 | 11.1 | 3.41 | 0.46 | 2.15 | 0.9 | 0.14 | 0.19 | 0 | 0 | 0 | 0 | 0 | 0 | 0 | 0 | 0 | 0 | 0 | 0 | 0 | 0 | 0 | 0 | 0 | 0 | 0 | 0 | 0 | 0 | 0 | 0 | 0.25 | 750 | 200 | 2 | 500 | 8 | 0 | 0 | 0 | 0 | 1 | 25 | 215 | 6 | 0 | 0 | 0 | 0 | 0 | 0 | 30 | 0.03 | 281 | https://doi.org/10.1016/j.msea.2021.141762
311 | 200 | 81.4 | 11.1 | 3.41 | 0.46 | 2.15 | 0.9 | 0.14 | 0.19 | 0 | 0 | 0 | 0 | 0 | 0 | 0 | 0 | 0 | 0 | 0 | 0 | 0 | 0 | 0 | 0 | 0 | 0 | 0 | 0 | 0 | 0 | 0 | 0 | 0.25 | 750 | 200 | 2 | 500 | 8 | 0 | 0 | 0 | 0 | 1 | 25 | 215 | 6 | 0 | 0 | 0 | 0 | 0 | 0 | 30 | 0.03 | 244
312 | 250 | 81.4 | 11.1 | 3.41 | 0.46 | 2.15 | 0.9 | 0.14 | 0.19 | 0 | 0 | 0 | 0 | 0 | 0 | 0 | 0 | 0 | 0 | 0 | 0 | 0 | 0 | 0 | 0 | 0 | 0 | 0 | 0 | 0 | 0 | 0 | 0 | 0.25 | 750 | 200 | 2 | 500 | 8 | 0 | 0 | 0 | 0 | 1 | 25 | 215 | 6 | 0 | 0 | 0 | 0 | 0 | 0 | 30 | 0.03 | 209
313 | 280 | 81.4 | 11.1 | 3.41 | 0.46 | 2.15 | 0.9 | 0.14 | 0.19 | 0 | 0 | 0 | 0 | 0 | 0 | 0 | 0 | 0 | 0 | 0 | 0 | 0 | 0 | 0 | 0 | 0 | 0 | 0 | 0 | 0 | 0 | 0 | 0 | 0.25 | 750 | 200 | 2 | 500 | 8 | 0 | 0 | 0 | 0 | 1 | 25 | 215 | 6 | 0 | 0 | 0 | 0 | 0 | 0 | 30 | 0.03 | 177
314 | 300 | 81.4 | 11.1 | 3.41 | 0.46 | 2.15 | 0.9 | 0.14 | 0.19 | 0 | 0 | 0 | 0 | 0 | 0 | 0 | 0 | 0 | 0 | 0 | 0 | 0 | 0 | 0 | 0 | 0 | 0 | 0 | 0 | 0 | 0 | 0 | 0 | 0.25 | 750 | 200 | 2 | 500 | 8 | 0 | 0 | 0 | 0 | 1 | 25 | 215 | 6 | 0 | 0 | 0 | 0 | 0 | 0 | 30 | 0.03 | 148
315 | 350 | 81.4 | 11.1 | 3.41 | 0.46 | 2.15 | 0.9 | 0.14 | 0.19 | 0 | 0 | 0 | 0 | 0 | 0 | 0 | 0 | 0 | 0 | 0 | 0 | 0 | 0 | 0 | 0 | 0 | 0 | 0 | 0 | 0 | 0 | 0 | 0 | 0.25 | 750 | 200 | 2 | 500 | 8 | 0 | 0 | 0 | 0 | 1 | 25 | 215 | 6 | 0 | 0 | 0 | 0 | 0 | 0 | 30 | 0.03 | 88
316 | 425 | 81.4 | 11.1 | 3.41 | 0.46 | 2.15 | 0.9 | 0.14 | 0.19 | 0 | 0 | 0 | 0 | 0 | 0 | 0 | 0 | 0 | 0 | 0 | 0 | 0 | 0 | 0 | 0 | 0 | 0 | 0 | 0 | 0 | 0 | 0 | 0 | 0.25 | 750 | 200 | 2 | 500 | 8 | 0 | 0 | 0 | 0 | 1 | 25 | 215 | 6 | 0 | 0 | 0 | 0 | 0 | 0 | 30 | 0.03 | 36
317 | 25 | 94.85 | 1.2 | 2.4 | 0.6 | 0 | 0.4 | 0.4 | 0.15 | 0 | 0 | 0 | 0 | 0 | 0 | 0 | 0 | 0 | 0 | 0 | 0 | 0 | 0 | 0 | 0 | 0 | 0 | 0 | 0 | 0 | 0 | 0 | 0 | 0 | 730 | 450 | 2 | 25 | 0 | 0 | 0 | 0 | 0 | 1 | 25 | 0 | 0 | 0 | 0 | 0 | 0 | 0 | 0 | 0 | 1 | 334 | https://doi.org/10.1007/s40962-017-0177-0
318 | 25 | 94.2 | 1.2 | 2.4 | 0.6 | 0.3 | 0.4 | 0.4 | 0.15 | 0 | 0 | 0 | 0 | 0 | 0.15 | 0 | 0.2 | 0 | 0 | 0 | 0 | 0 | 0 | 0 | 0 | 0 | 0 | 0 | 0 | 0 | 0 | 0 | 0 | 0 | 730 | 450 | 2 | 25 | 0 | 0 | 0 | 0 | 0 | 1 | 25 | 0 | 0 | 0 | 0 | 0 | 0 | 0 | 0 | 0 | 1 | 324
319 | 25 | 92.585 | 1.2 | 2.4 | 0.8 | 1 | 0.4 | 0.4 | 0.45 | 0 | 0 | 0 | 0 | 0.015 | 0.15 | 0 | 0.2 | 0 | 0.2 | 0 | 0 | 0.2 | 0 | 0 | 0 | 0 | 0 | 0 | 0 | 0 | 0 | 0 | 0 | 0 | 730 | 450 | 2 | 25 | 0 | 0 | 0 | 0 | 0 | 1 | 25 | 0 | 0 | 0 | 0 | 0 | 0 | 0 | 0 | 0 | 1 | 267
320 | 25 | 87.9 | 8 | 2.4 | 0.6 | 0 | 0.4 | 0.4 | 0.15 | 0 | 0 | 0 | 0 | 0 | 0.15 | 0 | 0 | 0 | 0 | 0 | 0 | 0 | 0 | 0 | 0 | 0 | 0 | 0 | 0 | 0 | 0 | 0 | 0 | 0 | 730 | 450 | 2 | 25 | 0 | 0 | 0 | 0 | 0 | 1 | 25 | 0 | 0 | 0 | 0 | 0 | 0 | 0 | 0 | 0 | 1 | 294
321 | 25 | 87.4 | 8 | 2.4 | 0.6 | 0.3 | 0.4 | 0.4 | 0.15 | 0 | 0 | 0 | 0 | 0 | 0.15 | 0 | 0.2 | 0 | 0 | 0 | 0 | 0 | 0 | 0 | 0 | 0 | 0 | 0 | 0 | 0 | 0 | 0 | 0 | 0 | 730 | 450 | 2 | 25 | 0 | 0 | 0 | 0 | 0 | 1 | 25 | 0 | 0 | 0 | 0 | 0 | 0 | 0 | 0 | 0 | 1 | 295
322 | 25 | 85.78 | 8 | 2.4 | 0.8 | 1 | 0.4 | 0.4 | 0.45 | 0 | 0 | 0 | 0 | 0.02 | 0.15 | 0 | 0.2 | 0 | 0.2 | 0 | 0 | 0.2 | 0 | 0 | 0 | 0 | 0 | 0 | 0 | 0 | 0 | 0 | 0 | 0 | 730 | 450 | 2 | 25 | 0 | 0 | 0 | 0 | 0 | 1 | 25 | 0 | 0 | 0 | 0 | 0 | 0 | 0 | 0 | 0 | 1 | 288
323 | 25 | 94.85 | 1.2 | 2.4 | 0.6 | 0 | 0.4 | 0.4 | 0.15 | 0 | 0 | 0 | 0 | 0 | 0 | 0 | 0 | 0 | 0 | 0 | 0 | 0 | 0 | 0 | 0 | 0 | 0 | 0 | 0 | 0 | 0 | 0 | 0 | 0 | 730 | 450 | 2 | 495 | 5 | 0 | 0 | 0 | 0 | 1 | 25 | 0 | 0 | 0 | 0 | 0 | 0 | 0 | 0 | 0 | 1 | 390
324 | 25 | 94.2 | 1.2 | 2.4 | 0.6 | 0.3 | 0.4 | 0.4 | 0.15 | 0 | 0 | 0 | 0 | 0 | 0.15 | 0 | 0.2 | 0 | 0 | 0 | 0 | 0 | 0 | 0 | 0 | 0 | 0 | 0 | 0 | 0 | 0 | 0 | 0 | 0 | 730 | 450 | 2 | 495 | 5 | 0 | 0 | 0 | 0 | 1 | 25 | 0 | 0 | 0 | 0 | 0 | 0 | 0 | 0 | 0 | 1 | 366
325 | 25 | 92.585 | 1.2 | 2.4 | 0.8 | 1 | 0.4 | 0.4 | 0.45 | 0 | 0 | 0 | 0 | 0.015 | 0.15 | 0 | 0.2 | 0 | 0.2 | 0 | 0 | 0.2 | 0 | 0 | 0 | 0 | 0 | 0 | 0 | 0 | 0 | 0 | 0 | 0 | 730 | 450 | 2 | 495 | 5 | 0 | 0 | 0 | 0 | 1 | 25 | 0 | 0 | 0 | 0 | 0 | 0 | 0 | 0 | 0 | 1 | 326
326 | 25 | 87.9 | 8 | 2.4 | 0.6 | 0 | 0.4 | 0.4 | 0.15 | 0 | 0 | 0 | 0 | 0 | 0.15 | 0 | 0 | 0 | 0 | 0 | 0 | 0 | 0 | 0 | 0 | 0 | 0 | 0 | 0 | 0 | 0 | 0 | 0 | 0 | 730 | 450 | 2 | 495 | 5 | 0 | 0 | 0 | 0 | 1 | 25 | 0 | 0 | 0 | 0 | 0 | 0 | 0 | 0 | 0 | 1 | 321
327 | 25 | 87.4 | 8 | 2.4 | 0.6 | 0.3 | 0.4 | 0.4 | 0.15 | 0 | 0 | 0 | 0 | 0 | 0.15 | 0 | 0.2 | 0 | 0 | 0 | 0 | 0 | 0 | 0 | 0 | 0 | 0 | 0 | 0 | 0 | 0 | 0 | 0 | 0 | 730 | 450 | 2 | 495 | 5 | 0 | 0 | 0 | 0 | 1 | 25 | 0 | 0 | 0 | 0 | 0 | 0 | 0 | 0 | 0 | 1 | 330
328 | 25 | 85.78 | 8 | 2.4 | 0.8 | 1 | 0.4 | 0.4 | 0.45 | 0 | 0 | 0 | 0 | 0.02 | 0.15 | 0 | 0.2 | 0 | 0.2 | 0 | 0 | 0.2 | 0 | 0 | 0 | 0 | 0 | 0 | 0 | 0 | 0 | 0 | 0 | 0 | 730 | 450 | 2 | 495 | 5 | 0 | 0 | 0 | 0 | 1 | 25 | 0 | 0 | 0 | 0 | 0 | 0 | 0 | 0 | 0 | 1 | 330
329 | 25 | 94.85 | 1.2 | 2.4 | 0.6 | 0 | 0.4 | 0.4 | 0.15 | 0 | 0 | 0 | 0 | 0 | 0 | 0 | 0 | 0 | 0 | 0 | 0 | 0 | 0 | 0 | 0 | 0 | 0 | 0 | 0 | 0 | 0 | 0 | 0 | 0 | 730 | 450 | 2 | 495 | 5 | 515 | 2 | 530 | 2 | 1 | 25 | 25 | 0 | 25 | 0 | 25 | 0 | 25 | 0 | 0 | 1 | 397
330 | 25 | 94.2 | 1.2 | 2.4 | 0.6 | 0.3 | 0.4 | 0.4 | 0.15 | 0 | 0 | 0 | 0 | 0 | 0.15 | 0 | 0.2 | 0 | 0 | 0 | 0 | 0 | 0 | 0 | 0 | 0 | 0 | 0 | 0 | 0 | 0 | 0 | 0 | 0 | 730 | 450 | 2 | 495 | 5 | 515 | 2 | 530 | 2 | 1 | 25 | 25 | 0 | 25 | 0 | 25 | 0 | 25 | 0 | 0 | 1 | 387
331 | 25 | 92.585 | 1.2 | 2.4 | 0.8 | 1 | 0.4 | 0.4 | 0.45 | 0 | 0 | 0 | 0 | 0.015 | 0.15 | 0 | 0.2 | 0 | 0.2 | 0 | 0 | 0.2 | 0 | 0 | 0 | 0 | 0 | 0 | 0 | 0 | 0 | 0 | 0 | 0 | 730 | 450 | 2 | 495 | 5 | 515 | 2 | 530 | 2 | 1 | 25 | 25 | 0 | 25 | 0 | 25 | 0 | 25 | 0 | 0 | 1 | 346
332 | 25 | 87.9 | 8 | 2.4 | 0.6 | 0 | 0.4 | 0.4 | 0.15 | 0 | 0 | 0 | 0 | 0 | 0.15 | 0 | 0 | 0 | 0 | 0 | 0 | 0 | 0 | 0 | 0 | 0 | 0 | 0 | 0 | 0 | 0 | 0 | 0 | 0 | 730 | 450 | 2 | 495 | 5 | 515 | 2 | 530 | 2 | 1 | 25 | 25 | 0 | 25 | 0 | 25 | 0 | 25 | 0 | 0 | 1 | 339
333 | 25 | 87.4 | 8 | 2.4 | 0.6 | 0.3 | 0.4 | 0.4 | 0.15 | 0 | 0 | 0 | 0 | 0 | 0.15 | 0 | 0.2 | 0 | 0 | 0 | 0 | 0 | 0 | 0 | 0 | 0 | 0 | 0 | 0 | 0 | 0 | 0 | 0 | 0 | 730 | 450 | 2 | 495 | 5 | 515 | 2 | 530 | 2 | 1 | 25 | 25 | 0 | 25 | 0 | 25 | 0 | 25 | 0 | 0 | 1 | 353
334 | 25 | 85.78 | 8 | 2.4 | 0.8 | 1 | 0.4 | 0.4 | 0.45 | 0 | 0 | 0 | 0 | 0.02 | 0.15 | 0 | 0.2 | 0 | 0.2 | 0 | 0 | 0.2 | 0 | 0 | 0 | 0 | 0 | 0 | 0 | 0 | 0 | 0 | 0 | 0 | 730 | 450 | 2 | 495 | 5 | 515 | 2 | 530 | 2 | 1 | 25 | 25 | 0 | 25 | 0 | 25 | 0 | 25 | 0 | 0 | 1 | 342
335 | 25 | 94.85 | 1.2 | 2.4 | 0.6 | 0 | 0.4 | 0.4 | 0.15 | 0 | 0 | 0 | 0 | 0 | 0 | 0 | 0 | 0 | 0 | 0 | 0 | 0 | 0 | 0 | 0 | 0 | 0 | 0 | 0 | 0 | 0 | 0 | 0 | 0 | 730 | 450 | 2 | 495 | 5 | 0 | 0 | 0 | 0 | 1 | 65 | 180 | 8 | 0 | 0 | 0 | 0 | 0 | 0 | 0 | 1 | 329
336 | 25 | 94.2 | 1.2 | 2.4 | 0.6 | 0.3 | 0.4 | 0.4 | 0.15 | 0 | 0 | 0 | 0 | 0 | 0.15 | 0 | 0.2 | 0 | 0 | 0 | 0 | 0 | 0 | 0 | 0 | 0 | 0 | 0 | 0 | 0 | 0 | 0 | 0 | 0 | 730 | 450 | 2 | 495 | 5 | 0 | 0 | 0 | 0 | 1 | 65 | 180 | 8 | 0 | 0 | 0 | 0 | 0 | 0 | 0 | 1 | 344
337 | 25 | 92.585 | 1.2 | 2.4 | 0.8 | 1 | 0.4 | 0.4 | 0.45 | 0 | 0 | 0 | 0 | 0.015 | 0.15 | 0 | 0.2 | 0 | 0.2 | 0 | 0 | 0.2 | 0 | 0 | 0 | 0 | 0 | 0 | 0 | 0 | 0 | 0 | 0 | 0 | 730 | 450 | 2 | 495 | 5 | 0 | 0 | 0 | 0 | 1 | 65 | 180 | 8 | 0 | 0 | 0 | 0 | 0 | 0 | 0 | 1 | 274
338 | 25 | 87.9 | 8 | 2.4 | 0.6 | 0 | 0.4 | 0.4 | 0.15 | 0 | 0 | 0 | 0 | 0 | 0.15 | 0 | 0 | 0 | 0 | 0 | 0 | 0 | 0 | 0 | 0 | 0 | 0 | 0 | 0 | 0 | 0 | 0 | 0 | 0 | 730 | 450 | 2 | 495 | 5 | 0 | 0 | 0 | 0 | 1 | 65 | 180 | 8 | 0 | 0 | 0 | 0 | 0 | 0 | 0 | 1 | 275
339 | 25 | 87.4 | 8 | 2.4 | 0.6 | 0.3 | 0.4 | 0.4 | 0.15 | 0 | 0 | 0 | 0 | 0 | 0.15 | 0 | 0.2 | 0 | 0 | 0 | 0 | 0 | 0 | 0 | 0 | 0 | 0 | 0 | 0 | 0 | 0 | 0 | 0 | 0 | 730 | 450 | 2 | 495 | 5 | 0 | 0 | 0 | 0 | 1 | 65 | 180 | 8 | 0 | 0 | 0 | 0 | 0 | 0 | 0 | 1 | 263
340 | 25 | 85.78 | 8 | 2.4 | 0.8 | 1 | 0.4 | 0.4 | 0.45 | 0 | 0 | 0 | 0 | 0.02 | 0.15 | 0 | 0.2 | 0 | 0.2 | 0 | 0 | 0.2 | 0 | 0 | 0 | 0 | 0 | 0 | 0 | 0 | 0 | 0 | 0 | 0 | 730 | 450 | 2 | 495 | 5 | 0 | 0 | 0 | 0 | 1 | 65 | 180 | 8 | 0 | 0 | 0 | 0 | 0 | 0 | 0 | 1 | 266
341 | 25 | 94.85 | 1.2 | 2.4 | 0.6 | 0 | 0.4 | 0.4 | 0.15 | 0 | 0 | 0 | 0 | 0 | 0 | 0 | 0 | 0 | 0 | 0 | 0 | 0 | 0 | 0 | 0 | 0 | 0 | 0 | 0 | 0 | 0 | 0 | 0 | 0 | 730 | 450 | 2 | 495 | 5 | 0 | 0 | 0 | 0 | 1 | 65 | 180 | 8 | 0 | 0 | 0 | 0 | 0 | 0 | 0 | 1 | 361
342 | 25 | 94.2 | 1.2 | 2.4 | 0.6 | 0.3 | 0.4 | 0.4 | 0.15 | 0 | 0 | 0 | 0 | 0 | 0.15 | 0 | 0.2 | 0 | 0 | 0 | 0 | 0 | 0 | 0 | 0 | 0 | 0 | 0 | 0 | 0 | 0 | 0 | 0 | 0 | 730 | 450 | 2 | 495 | 5 | 0 | 0 | 0 | 0 | 1 | 65 | 180 | 8 | 0 | 0 | 0 | 0 | 0 | 0 | 0 | 1 | 363
343 | 25 | 92.585 | 1.2 | 2.4 | 0.8 | 1 | 0.4 | 0.4 | 0.45 | 0 | 0 | 0 | 0 | 0.015 | 0.15 | 0 | 0.2 | 0 | 0.2 | 0 | 0 | 0.2 | 0 | 0 | 0 | 0 | 0 | 0 | 0 | 0 | 0 | 0 | 0 | 0 | 730 | 450 | 2 | 495 | 5 | 0 | 0 | 0 | 0 | 1 | 65 | 180 | 8 | 0 | 0 | 0 | 0 | 0 | 0 | 0 | 1 | 351
344 | 25 | 87.9 | 8 | 2.4 | 0.6 | 0 | 0.4 | 0.4 | 0.15 | 0 | 0 | 0 | 0 | 0 | 0.15 | 0 | 0 | 0 | 0 | 0 | 0 | 0 | 0 | 0 | 0 | 0 | 0 | 0 | 0 | 0 | 0 | 0 | 0 | 0 | 730 | 450 | 2 | 495 | 5 | 0 | 0 | 0 | 0 | 1 | 65 | 180 | 8 | 0 | 0 | 0 | 0 | 0 | 0 | 0 | 1 | 345
345 | 25 | 87.4 | 8 | 2.4 | 0.6 | 0.3 | 0.4 | 0.4 | 0.15 | 0 | 0 | 0 | 0 | 0 | 0.15 | 0 | 0.2 | 0 | 0 | 0 | 0 | 0 | 0 | 0 | 0 | 0 | 0 | 0 | 0 | 0 | 0 | 0 | 0 | 0 | 730 | 450 | 2 | 495 | 5 | 0 | 0 | 0 | 0 | 1 | 65 | 180 | 8 | 0 | 0 | 0 | 0 | 0 | 0 | 0 | 1 | 341
346 | 25 | 85.78 | 8 | 2.4 | 0.8 | 1 | 0.4 | 0.4 | 0.45 | 0 | 0 | 0 | 0 | 0.02 | 0.15 | 0 | 0.2 | 0 | 0.2 | 0 | 0 | 0.2 | 0 | 0 | 0 | 0 | 0 | 0 | 0 | 0 | 0 | 0 | 0 | 0 | 730 | 450 | 2 | 495 | 5 | 0 | 0 | 0 | 0 | 1 | 65 | 180 | 8 | 0 | 0 | 0 | 0 | 0 | 0 | 0 | 1 | 341
347 | 25 | 94.85 | 1.2 | 2.4 | 0.6 | 0 | 0.4 | 0.4 | 0.15 | 0 | 0 | 0 | 0 | 0 | 0 | 0 | 0 | 0 | 0 | 0 | 0 | 0 | 0 | 0 | 0 | 0 | 0 | 0 | 0 | 0 | 0 | 0 | 0 | 0 | 730 | 450 | 2 | 495 | 5 | 515 | 2 | 530 | 2 | 1 | 65 | 180 | 8 | 25 | 0 | 25 | 0 | 25 | 0 | 0 | 1 | 380
348 | 25 | 94.2 | 1.2 | 2.4 | 0.6 | 0.3 | 0.4 | 0.4 | 0.15 | 0 | 0 | 0 | 0 | 0 | 0.15 | 0 | 0.2 | 0 | 0 | 0 | 0 | 0 | 0 | 0 | 0 | 0 | 0 | 0 | 0 | 0 | 0 | 0 | 0 | 0 | 730 | 450 | 2 | 495 | 5 | 515 | 2 | 530 | 2 | 1 | 65 | 180 | 8 | 25 | 0 | 25 | 0 | 25 | 0 | 0 | 1 | 398
349 | 25 | 92.585 | 1.2 | 2.4 | 0.8 | 1 | 0.4 | 0.4 | 0.45 | 0 | 0 | 0 | 0 | 0.015 | 0.15 | 0 | 0.2 | 0 | 0.2 | 0 | 0 | 0.2 | 0 | 0 | 0 | 0 | 0 | 0 | 0 | 0 | 0 | 0 | 0 | 0 | 730 | 450 | 2 | 495 | 5 | 515 | 2 | 530 | 2 | 1 | 65 | 180 | 8 | 25 | 0 | 25 | 0 | 25 | 0 | 0 | 1 | 360
350 | 25 | 87.9 | 8 | 2.4 | 0.6 | 0 | 0.4 | 0.4 | 0.15 | 0 | 0 | 0 | 0 | 0 | 0.15 | 0 | 0 | 0 | 0 | 0 | 0 | 0 | 0 | 0 | 0 | 0 | 0 | 0 | 0 | 0 | 0 | 0 | 0 | 0 | 730 | 450 | 2 | 495 | 5 | 515 | 2 | 530 | 2 | 1 | 65 | 180 | 8 | 25 | 0 | 25 | 0 | 25 | 0 | 0 | 1 | 350
351 | 25 | 87.4 | 8 | 2.4 | 0.6 | 0.3 | 0.4 | 0.4 | 0.15 | 0 | 0 | 0 | 0 | 0 | 0.15 | 0 | 0.2 | 0 | 0 | 0 | 0 | 0 | 0 | 0 | 0 | 0 | 0 | 0 | 0 | 0 | 0 | 0 | 0 | 0 | 730 | 450 | 2 | 495 | 5 | 515 | 2 | 530 | 2 | 1 | 65 | 180 | 8 | 25 | 0 | 25 | 0 | 25 | 0 | 0 | 1 | 373
352 | 25 | 85.78 | 8 | 2.4 | 0.8 | 1 | 0.4 | 0.4 | 0.45 | 0 | 0 | 0 | 0 | 0.02 | 0.15 | 0 | 0.2 | 0 | 0.2 | 0 | 0 | 0.2 | 0 | 0 | 0 | 0 | 0 | 0 | 0 | 0 | 0 | 0 | 0 | 0 | 730 | 450 | 2 | 495 | 5 | 515 | 2 | 530 | 2 | 1 | 65 | 180 | 8 | 25 | 0 | 25 | 0 | 25 | 0 | 0 | 1 | 349
353 | 25 | 94.85 | 1.2 | 2.4 | 0.6 | 0 | 0.4 | 0.4 | 0.15 | 0 | 0 | 0 | 0 | 0 | 0 | 0 | 0 | 0 | 0 | 0 | 0 | 0 | 0 | 0 | 0 | 0 | 0 | 0 | 0 | 0 | 0 | 0 | 0 | 0 | 730 | 450 | 2 | 495 | 5 | 0 | 0 | 0 | 0 | 1 | 65 | 240 | 4 | 0 | 0 | 0 | 0 | 0 | 0 | 0 | 1 | 333
354 | 25 | 94.2 | 1.2 | 2.4 | 0.6 | 0.3 | 0.4 | 0.4 | 0.15 | 0 | 0 | 0 | 0 | 0 | 0.15 | 0 | 0.2 | 0 | 0 | 0 | 0 | 0 | 0 | 0 | 0 | 0 | 0 | 0 | 0 | 0 | 0 | 0 | 0 | 0 | 730 | 450 | 2 | 495 | 5 | 0 | 0 | 0 | 0 | 1 | 65 | 240 | 4 | 0 | 0 | 0 | 0 | 0 | 0 | 0 | 1 | 337
355 | 25 | 92.585 | 1.2 | 2.4 | 0.8 | 1 | 0.4 | 0.4 | 0.45 | 0 | 0 | 0 | 0 | 0.015 | 0.15 | 0 | 0.2 | 0 | 0.2 | 0 | 0 | 0.2 | 0 | 0 | 0 | 0 | 0 | 0 | 0 | 0 | 0 | 0 | 0 | 0 | 730 | 450 | 2 | 495 | 5 | 0 | 0 | 0 | 0 | 1 | 65 | 240 | 4 | 0 | 0 | 0 | 0 | 0 | 0 | 0 | 1 | 317
356 | 25 | 87.9 | 8 | 2.4 | 0.6 | 0 | 0.4 | 0.4 | 0.15 | 0 | 0 | 0 | 0 | 0 | 0.15 | 0 | 0 | 0 | 0 | 0 | 0 | 0 | 0 | 0 | 0 | 0 | 0 | 0 | 0 | 0 | 0 | 0 | 0 | 0 | 730 | 450 | 2 | 495 | 5 | 0 | 0 | 0 | 0 | 1 | 65 | 240 | 4 | 0 | 0 | 0 | 0 | 0 | 0 | 0 | 1 | 327
357 | 25 | 87.4 | 8 | 2.4 | 0.6 | 0.3 | 0.4 | 0.4 | 0.15 | 0 | 0 | 0 | 0 | 0 | 0.15 | 0 | 0.2 | 0 | 0 | 0 | 0 | 0 | 0 | 0 | 0 | 0 | 0 | 0 | 0 | 0 | 0 | 0 | 0 | 0 | 730 | 450 | 2 | 495 | 5 | 0 | 0 | 0 | 0 | 1 | 65 | 240 | 4 | 0 | 0 | 0 | 0 | 0 | 0 | 0 | 1 | 307
358 | 25 | 85.78 | 8 | 2.4 | 0.8 | 1 | 0.4 | 0.4 | 0.45 | 0 | 0 | 0 | 0 | 0.02 | 0.15 | 0 | 0.2 | 0 | 0.2 | 0 | 0 | 0.2 | 0 | 0 | 0 | 0 | 0 | 0 | 0 | 0 | 0 | 0 | 0 | 0 | 730 | 450 | 2 | 495 | 5 | 0 | 0 | 0 | 0 | 1 | 65 | 240 | 4 | 0 | 0 | 0 | 0 | 0 | 0 | 0 | 1 | 300
359 | 250 | 94.85 | 1.2 | 2.4 | 0.6 | 0 | 0.4 | 0.4 | 0.15 | 0 | 0 | 0 | 0 | 0 | 0 | 0 | 0 | 0 | 0 | 0 | 0 | 0 | 0 | 0 | 0 | 0 | 0 | 0 | 0 | 0 | 0 | 0 | 0 | 0 | 730 | 450 | 2 | 25 | 0 | 0 | 0 | 0 | 0 | 1 | 25 | 0 | 0 | 0 | 0 | 0 | 0 | 0 | 0 | 60 | 1 | 153
360 | 250 | 94.2 | 1.2 | 2.4 | 0.6 | 0.3 | 0.4 | 0.4 | 0.15 | 0 | 0 | 0 | 0 | 0 | 0.15 | 0 | 0.2 | 0 | 0 | 0 | 0 | 0 | 0 | 0 | 0 | 0 | 0 | 0 | 0 | 0 | 0 | 0 | 0 | 0 | 730 | 450 | 2 | 25 | 0 | 0 | 0 | 0 | 0 | 1 | 25 | 0 | 0 | 0 | 0 | 0 | 0 | 0 | 0 | 60 | 1 | 156
361 | 250 | 92.585 | 1.2 | 2.4 | 0.8 | 1 | 0.4 | 0.4 | 0.45 | 0 | 0 | 0 | 0 | 0.015 | 0.15 | 0 | 0.2 | 0 | 0.2 | 0 | 0 | 0.2 | 0 | 0 | 0 | 0 | 0 | 0 | 0 | 0 | 0 | 0 | 0 | 0 | 730 | 450 | 2 | 25 | 0 | 0 | 0 | 0 | 0 | 1 | 25 | 0 | 0 | 0 | 0 | 0 | 0 | 0 | 0 | 60 | 1 | 166
362 | 250 | 87.9 | 8 | 2.4 | 0.6 | 0 | 0.4 | 0.4 | 0.15 | 0 | 0 | 0 | 0 | 0 | 0.15 | 0 | 0 | 0 | 0 | 0 | 0 | 0 | 0 | 0 | 0 | 0 | 0 | 0 | 0 | 0 | 0 | 0 | 0 | 0 | 730 | 450 | 2 | 25 | 0 | 0 | 0 | 0 | 0 | 1 | 25 | 0 | 0 | 0 | 0 | 0 | 0 | 0 | 0 | 60 | 1 | 167
363 | 250 | 87.4 | 8 | 2.4 | 0.6 | 0.3 | 0.4 | 0.4 | 0.15 | 0 | 0 | 0 | 0 | 0 | 0.15 | 0 | 0.2 | 0 | 0 | 0 | 0 | 0 | 0 | 0 | 0 | 0 | 0 | 0 | 0 | 0 | 0 | 0 | 0 | 0 | 730 | 450 | 2 | 25 | 0 | 0 | 0 | 0 | 0 | 1 | 25 | 0 | 0 | 0 | 0 | 0 | 0 | 0 | 0 | 60 | 1 | 161
364 | 250 | 85.78 | 8 | 2.4 | 0.8 | 1 | 0.4 | 0.4 | 0.45 | 0 | 0 | 0 | 0 | 0.02 | 0.15 | 0 | 0.2 | 0 | 0.2 | 0 | 0 | 0.2 | 0 | 0 | 0 | 0 | 0 | 0 | 0 | 0 | 0 | 0 | 0 | 0 | 730 | 450 | 2 | 25 | 0 | 0 | 0 | 0 | 0 | 1 | 25 | 0 | 0 | 0 | 0 | 0 | 0 | 0 | 0 | 60 | 1 | 154
365 | 250 | 94.85 | 1.2 | 2.4 | 0.6 | 0 | 0.4 | 0.4 | 0.15 | 0 | 0 | 0 | 0 | 0 | 0 | 0 | 0 | 0 | 0 | 0 | 0 | 0 | 0 | 0 | 0 | 0 | 0 | 0 | 0 | 0 | 0 | 0 | 0 | 0 | 730 | 450 | 2 | 495 | 5 | 0 | 0 | 0 | 0 | 1 | 65 | 180 | 8 | 0 | 0 | 0 | 0 | 0 | 0 | 60 | 1 | 155
366 | 250 | 94.2 | 1.2 | 2.4 | 0.6 | 0.3 | 0.4 | 0.4 | 0.15 | 0 | 0 | 0 | 0 | 0 | 0.15 | 0 | 0.2 | 0 | 0 | 0 | 0 | 0 | 0 | 0 | 0 | 0 | 0 | 0 | 0 | 0 | 0 | 0 | 0 | 0 | 730 | 450 | 2 | 495 | 5 | 0 | 0 | 0 | 0 | 1 | 65 | 180 | 8 | 0 | 0 | 0 | 0 | 0 | 0 | 60 | 1 | 158
367 | 250 | 92.585 | 1.2 | 2.4 | 0.8 | 1 | 0.4 | 0.4 | 0.45 | 0 | 0 | 0 | 0 | 0.015 | 0.15 | 0 | 0.2 | 0 | 0.2 | 0 | 0 | 0.2 | 0 | 0 | 0 | 0 | 0 | 0 | 0 | 0 | 0 | 0 | 0 | 0 | 730 | 450 | 2 | 495 | 5 | 0 | 0 | 0 | 0 | 1 | 65 | 180 | 8 | 0 | 0 | 0 | 0 | 0 | 0 | 60 | 1 | 170
368 | 250 | 87.9 | 8 | 2.4 | 0.6 | 0 | 0.4 | 0.4 | 0.15 | 0 | 0 | 0 | 0 | 0 | 0.15 | 0 | 0 | 0 | 0 | 0 | 0 | 0 | 0 | 0 | 0 | 0 | 0 | 0 | 0 | 0 | 0 | 0 | 0 | 0 | 730 | 450 | 2 | 495 | 5 | 0 | 0 | 0 | 0 | 1 | 65 | 180 | 8 | 0 | 0 | 0 | 0 | 0 | 0 | 60 | 1 | 161
369 | 250 | 87.4 | 8 | 2.4 | 0.6 | 0.3 | 0.4 | 0.4 | 0.15 | 0 | 0 | 0 | 0 | 0 | 0.15 | 0 | 0.2 | 0 | 0 | 0 | 0 | 0 | 0 | 0 | 0 | 0 | 0 | 0 | 0 | 0 | 0 | 0 | 0 | 0 | 730 | 450 | 2 | 495 | 5 | 0 | 0 | 0 | 0 | 1 | 65 | 180 | 8 | 0 | 0 | 0 | 0 | 0 | 0 | 60 | 1 | 168
370 | 250 | 85.78 | 8 | 2.4 | 0.8 | 1 | 0.4 | 0.4 | 0.45 | 0 | 0 | 0 | 0 | 0.02 | 0.15 | 0 | 0.2 | 0 | 0.2 | 0 | 0 | 0.2 | 0 | 0 | 0 | 0 | 0 | 0 | 0 | 0 | 0 | 0 | 0 | 0 | 730 | 450 | 2 | 495 | 5 | 0 | 0 | 0 | 0 | 1 | 65 | 180 | 8 | 0 | 0 | 0 | 0 | 0 | 0 | 60 | 1 | 158
371 | 250 | 94.85 | 1.2 | 2.4 | 0.6 | 0 | 0.4 | 0.4 | 0.15 | 0 | 0 | 0 | 0 | 0 | 0 | 0 | 0 | 0 | 0 | 0 | 0 | 0 | 0 | 0 | 0 | 0 | 0 | 0 | 0 | 0 | 0 | 0 | 0 | 0 | 730 | 450 | 2 | 495 | 5 | 0 | 0 | 0 | 0 | 1 | 65 | 180 | 8 | 0 | 0 | 0 | 0 | 0 | 0 | 60 | 1 | 167
372 | 250 | 94.2 | 1.2 | 2.4 | 0.6 | 0.3 | 0.4 | 0.4 | 0.15 | 0 | 0 | 0 | 0 | 0 | 0.15 | 0 | 0.2 | 0 | 0 | 0 | 0 | 0 | 0 | 0 | 0 | 0 | 0 | 0 | 0 | 0 | 0 | 0 | 0 | 0 | 730 | 450 | 2 | 495 | 5 | 0 | 0 | 0 | 0 | 1 | 65 | 180 | 8 | 0 | 0 | 0 | 0 | 0 | 0 | 60 | 1 | 174
373 | 250 | 92.585 | 1.2 | 2.4 | 0.8 | 1 | 0.4 | 0.4 | 0.45 | 0 | 0 | 0 | 0 | 0.015 | 0.15 | 0 | 0.2 | 0 | 0.2 | 0 | 0 | 0.2 | 0 | 0 | 0 | 0 | 0 | 0 | 0 | 0 | 0 | 0 | 0 | 0 | 730 | 450 | 2 | 495 | 5 | 0 | 0 | 0 | 0 | 1 | 65 | 180 | 8 | 0 | 0 | 0 | 0 | 0 | 0 | 60 | 1 | 169
374 | 250 | 87.9 | 8 | 2.4 | 0.6 | 0 | 0.4 | 0.4 | 0.15 | 0 | 0 | 0 | 0 | 0 | 0.15 | 0 | 0 | 0 | 0 | 0 | 0 | 0 | 0 | 0 | 0 | 0 | 0 | 0 | 0 | 0 | 0 | 0 | 0 | 0 | 730 | 450 | 2 | 495 | 5 | 0 | 0 | 0 | 0 | 1 | 65 | 180 | 8 | 0 | 0 | 0 | 0 | 0 | 0 | 60 | 1 | 179
375 | 250 | 87.4 | 8 | 2.4 | 0.6 | 0.3 | 0.4 | 0.4 | 0.15 | 0 | 0 | 0 | 0 | 0 | 0.15 | 0 | 0.2 | 0 | 0 | 0 | 0 | 0 | 0 | 0 | 0 | 0 | 0 | 0 | 0 | 0 | 0 | 0 | 0 | 0 | 730 | 450 | 2 | 495 | 5 | 0 | 0 | 0 | 0 | 1 | 65 | 180 | 8 | 0 | 0 | 0 | 0 | 0 | 0 | 60 | 1 | 187
376 | 250 | 85.78 | 8 | 2.4 | 0.8 | 1 | 0.4 | 0.4 | 0.45 | 0 | 0 | 0 | 0 | 0.02 | 0.15 | 0 | 0.2 | 0 | 0.2 | 0 | 0 | 0.2 | 0 | 0 | 0 | 0 | 0 | 0 | 0 | 0 | 0 | 0 | 0 | 0 | 730 | 450 | 2 | 495 | 5 | 0 | 0 | 0 | 0 | 1 | 65 | 180 | 8 | 0 | 0 | 0 | 0 | 0 | 0 | 60 | 1 | 184
377 | 250 | 94.85 | 1.2 | 2.4 | 0.6 | 0 | 0.4 | 0.4 | 0.15 | 0 | 0 | 0 | 0 | 0 | 0 | 0 | 0 | 0 | 0 | 0 | 0 | 0 | 0 | 0 | 0 | 0 | 0 | 0 | 0 | 0 | 0 | 0 | 0 | 0 | 730 | 450 | 2 | 495 | 5 | 515 | 2 | 530 | 2 | 1 | 65 | 180 | 8 | 25 | 0 | 25 | 0 | 25 | 0 | 60 | 1 | 194
378 | 250 | 94.2 | 1.2 | 2.4 | 0.6 | 0.3 | 0.4 | 0.4 | 0.15 | 0 | 0 | 0 | 0 | 0 | 0.15 | 0 | 0.2 | 0 | 0 | 0 | 0 | 0 | 0 | 0 | 0 | 0 | 0 | 0 | 0 | 0 | 0 | 0 | 0 | 0 | 730 | 450 | 2 | 495 | 5 | 515 | 2 | 530 | 2 | 1 | 65 | 180 | 8 | 25 | 0 | 25 | 0 | 25 | 0 | 60 | 1 | 183
379 | 250 | 92.585 | 1.2 | 2.4 | 0.8 | 1 | 0.4 | 0.4 | 0.45 | 0 | 0 | 0 | 0 | 0.015 | 0.15 | 0 | 0.2 | 0 | 0.2 | 0 | 0 | 0.2 | 0 | 0 | 0 | 0 | 0 | 0 | 0 | 0 | 0 | 0 | 0 | 0 | 730 | 450 | 2 | 495 | 5 | 515 | 2 | 530 | 2 | 1 | 65 | 180 | 8 | 25 | 0 | 25 | 0 | 25 | 0 | 60 | 1 | 194
380 | 250 | 87.9 | 8 | 2.4 | 0.6 | 0 | 0.4 | 0.4 | 0.15 | 0 | 0 | 0 | 0 | 0 | 0.15 | 0 | 0 | 0 | 0 | 0 | 0 | 0 | 0 | 0 | 0 | 0 | 0 | 0 | 0 | 0 | 0 | 0 | 0 | 0 | 730 | 450 | 2 | 495 | 5 | 515 | 2 | 530 | 2 | 1 | 65 | 180 | 8 | 25 | 0 | 25 | 0 | 25 | 0 | 60 | 1 | 180
381 | 250 | 87.4 | 8 | 2.4 | 0.6 | 0.3 | 0.4 | 0.4 | 0.15 | 0 | 0 | 0 | 0 | 0 | 0.15 | 0 | 0.2 | 0 | 0 | 0 | 0 | 0 | 0 | 0 | 0 | 0 | 0 | 0 | 0 | 0 | 0 | 0 | 0 | 0 | 730 | 450 | 2 | 495 | 5 | 515 | 2 | 530 | 2 | 1 | 65 | 180 | 8 | 25 | 0 | 25 | 0 | 25 | 0 | 60 | 1 | 176
382 | 250 | 85.78 | 8 | 2.4 | 0.8 | 1 | 0.4 | 0.4 | 0.45 | 0 | 0 | 0 | 0 | 0.02 | 0.15 | 0 | 0.2 | 0 | 0.2 | 0 | 0 | 0.2 | 0 | 0 | 0 | 0 | 0 | 0 | 0 | 0 | 0 | 0 | 0 | 0 | 730 | 450 | 2 | 495 | 5 | 515 | 2 | 530 | 2 | 1 | 65 | 180 | 8 | 25 | 0 | 25 | 0 | 25 | 0 | 60 | 1 | 182
383 | 250 | 94.85 | 1.2 | 2.4 | 0.6 | 0 | 0.4 | 0.4 | 0.15 | 0 | 0 | 0 | 0 | 0 | 0 | 0 | 0 | 0 | 0 | 0 | 0 | 0 | 0 | 0 | 0 | 0 | 0 | 0 | 0 | 0 | 0 | 0 | 0 | 0 | 730 | 450 | 2 | 495 | 5 | 0 | 0 | 0 | 0 | 1 | 65 | 240 | 4 | 0 | 0 | 0 | 0 | 0 | 0 | 60 | 1 | 110
384 | 250 | 94.2 | 1.2 | 2.4 | 0.6 | 0.3 | 0.4 | 0.4 | 0.15 | 0 | 0 | 0 | 0 | 0 | 0.15 | 0 | 0.2 | 0 | 0 | 0 | 0 | 0 | 0 | 0 | 0 | 0 | 0 | 0 | 0 | 0 | 0 | 0 | 0 | 0 | 730 | 450 | 2 | 495 | 5 | 0 | 0 | 0 | 0 | 1 | 65 | 240 | 4 | 0 | 0 | 0 | 0 | 0 | 0 | 60 | 1 | 124
385 | 250 | 92.585 | 1.2 | 2.4 | 0.8 | 1 | 0.4 | 0.4 | 0.45 | 0 | 0 | 0 | 0 | 0.015 | 0.15 | 0 | 0.2 | 0 | 0.2 | 0 | 0 | 0.2 | 0 | 0 | 0 | 0 | 0 | 0 | 0 | 0 | 0 | 0 | 0 | 0 | 730 | 450 | 2 | 495 | 5 | 0 | 0 | 0 | 0 | 1 | 65 | 240 | 4 | 0 | 0 | 0 | 0 | 0 | 0 | 60 | 1 | 128
386 | 250 | 87.9 | 8 | 2.4 | 0.6 | 0 | 0.4 | 0.4 | 0.15 | 0 | 0 | 0 | 0 | 0 | 0.15 | 0 | 0 | 0 | 0 | 0 | 0 | 0 | 0 | 0 | 0 | 0 | 0 | 0 | 0 | 0 | 0 | 0 | 0 | 0 | 730 | 450 | 2 | 495 | 5 | 0 | 0 | 0 | 0 | 1 | 65 | 240 | 4 | 0 | 0 | 0 | 0 | 0 | 0 | 60 | 1 | 139
387 | 250 | 87.4 | 8 | 2.4 | 0.6 | 0.3 | 0.4 | 0.4 | 0.15 | 0 | 0 | 0 | 0 | 0 | 0.15 | 0 | 0.2 | 0 | 0 | 0 | 0 | 0 | 0 | 0 | 0 | 0 | 0 | 0 | 0 | 0 | 0 | 0 | 0 | 0 | 730 | 450 | 2 | 495 | 5 | 0 | 0 | 0 | 0 | 1 | 65 | 240 | 4 | 0 | 0 | 0 | 0 | 0 | 0 | 60 | 1 | 137
388 | 250 | 85.78 | 8 | 2.4 | 0.8 | 1 | 0.4 | 0.4 | 0.45 | 0 | 0 | 0 | 0 | 0.02 | 0.15 | 0 | 0.2 | 0 | 0.2 | 0 | 0 | 0.2 | 0 | 0 | 0 | 0 | 0 | 0 | 0 | 0 | 0 | 0 | 0 | 0 | 730 | 450 | 2 | 495 | 5 | 0 | 0 | 0 | 0 | 1 | 65 | 240 | 4 | 0 | 0 | 0 | 0 | 0 | 0 | 60 | 1 | 154
389 | 250 | 94.85 | 1.2 | 2.4 | 0.6 | 0 | 0.4 | 0.4 | 0.15 | 0 | 0 | 0 | 0 | 0 | 0 | 0 | 0 | 0 | 0 | 0 | 0 | 0 | 0 | 0 | 0 | 0 | 0 | 0 | 0 | 0 | 0 | 0 | 0 | 0 | 730 | 450 | 2 | 25 | 0 | 0 | 0 | 0 | 0 | 1 | 25 | 0 | 0 | 0 | 0 | 0 | 0 | 0 | 0 | 1800 | 1 | 110
390 | 250 | 94.2 | 1.2 | 2.4 | 0.6 | 0.3 | 0.4 | 0.4 | 0.15 | 0 | 0 | 0 | 0 | 0 | 0.15 | 0 | 0.2 | 0 | 0 | 0 | 0 | 0 | 0 | 0 | 0 | 0 | 0 | 0 | 0 | 0 | 0 | 0 | 0 | 0 | 730 | 450 | 2 | 25 | 0 | 0 | 0 | 0 | 0 | 1 | 25 | 0 | 0 | 0 | 0 | 0 | 0 | 0 | 0 | 1800 | 1 | 111
391 | 250 | 92.585 | 1.2 | 2.4 | 0.8 | 1 | 0.4 | 0.4 | 0.45 | 0 | 0 | 0 | 0 | 0.015 | 0.15 | 0 | 0.2 | 0 | 0.2 | 0 | 0 | 0.2 | 0 | 0 | 0 | 0 | 0 | 0 | 0 | 0 | 0 | 0 | 0 | 0 | 730 | 450 | 2 | 25 | 0 | 0 | 0 | 0 | 0 | 1 | 25 | 0 | 0 | 0 | 0 | 0 | 0 | 0 | 0 | 1800 | 1 | 125
392 | 250 | 87.9 | 8 | 2.4 | 0.6 | 0 | 0.4 | 0.4 | 0.15 | 0 | 0 | 0 | 0 | 0 | 0.15 | 0 | 0 | 0 | 0 | 0 | 0 | 0 | 0 | 0 | 0 | 0 | 0 | 0 | 0 | 0 | 0 | 0 | 0 | 0 | 730 | 450 | 2 | 25 | 0 | 0 | 0 | 0 | 0 | 1 | 25 | 0 | 0 | 0 | 0 | 0 | 0 | 0 | 0 | 1800 | 1 | 116
393 | 250 | 87.4 | 8 | 2.4 | 0.6 | 0.3 | 0.4 | 0.4 | 0.15 | 0 | 0 | 0 | 0 | 0 | 0.15 | 0 | 0.2 | 0 | 0 | 0 | 0 | 0 | 0 | 0 | 0 | 0 | 0 | 0 | 0 | 0 | 0 | 0 | 0 | 0 | 730 | 450 | 2 | 25 | 0 | 0 | 0 | 0 | 0 | 1 | 25 | 0 | 0 | 0 | 0 | 0 | 0 | 0 | 0 | 1800 | 1 | 125
394 | 250 | 85.78 | 8 | 2.4 | 0.8 | 1 | 0.4 | 0.4 | 0.45 | 0 | 0 | 0 | 0 | 0.02 | 0.15 | 0 | 0.2 | 0 | 0.2 | 0 | 0 | 0.2 | 0 | 0 | 0 | 0 | 0 | 0 | 0 | 0 | 0 | 0 | 0 | 0 | 730 | 450 | 2 | 25 | 0 | 0 | 0 | 0 | 0 | 1 | 25 | 0 | 0 | 0 | 0 | 0 | 0 | 0 | 0 | 1800 | 1 | 122
395 | 250 | 94.85 | 1.2 | 2.4 | 0.6 | 0 | 0.4 | 0.4 | 0.15 | 0 | 0 | 0 | 0 | 0 | 0 | 0 | 0 | 0 | 0 | 0 | 0 | 0 | 0 | 0 | 0 | 0 | 0 | 0 | 0 | 0 | 0 | 0 | 0 | 0 | 730 | 450 | 2 | 495 | 5 | 0 | 0 | 0 | 0 | 1 | 65 | 180 | 8 | 0 | 0 | 0 | 0 | 0 | 0 | 1800 | 1 | 120
396 | 250 | 94.2 | 1.2 | 2.4 | 0.6 | 0.3 | 0.4 | 0.4 | 0.15 | 0 | 0 | 0 | 0 | 0 | 0.15 | 0 | 0.2 | 0 | 0 | 0 | 0 | 0 | 0 | 0 | 0 | 0 | 0 | 0 | 0 | 0 | 0 | 0 | 0 | 0 | 730 | 450 | 2 | 495 | 5 | 0 | 0 | 0 | 0 | 1 | 65 | 180 | 8 | 0 | 0 | 0 | 0 | 0 | 0 | 1800 | 1 | 125
397 | 250 | 92.585 | 1.2 | 2.4 | 0.8 | 1 | 0.4 | 0.4 | 0.45 | 0 | 0 | 0 | 0 | 0.015 | 0.15 | 0 | 0.2 | 0 | 0.2 | 0 | 0 | 0.2 | 0 | 0 | 0 | 0 | 0 | 0 | 0 | 0 | 0 | 0 | 0 | 0 | 730 | 450 | 2 | 495 | 5 | 0 | 0 | 0 | 0 | 1 | 65 | 180 | 8 | 0 | 0 | 0 | 0 | 0 | 0 | 1800 | 1 | 135
398 | 250 | 87.9 | 8 | 2.4 | 0.6 | 0 | 0.4 | 0.4 | 0.15 | 0 | 0 | 0 | 0 | 0 | 0.15 | 0 | 0 | 0 | 0 | 0 | 0 | 0 | 0 | 0 | 0 | 0 | 0 | 0 | 0 | 0 | 0 | 0 | 0 | 0 | 730 | 450 | 2 | 495 | 5 | 0 | 0 | 0 | 0 | 1 | 65 | 180 | 8 | 0 | 0 | 0 | 0 | 0 | 0 | 1800 | 1 | 124
399 | 250 | 87.4 | 8 | 2.4 | 0.6 | 0.3 | 0.4 | 0.4 | 0.15 | 0 | 0 | 0 | 0 | 0 | 0.15 | 0 | 0.2 | 0 | 0 | 0 | 0 | 0 | 0 | 0 | 0 | 0 | 0 | 0 | 0 | 0 | 0 | 0 | 0 | 0 | 730 | 450 | 2 | 495 | 5 | 0 | 0 | 0 | 0 | 1 | 65 | 180 | 8 | 0 | 0 | 0 | 0 | 0 | 0 | 1800 | 1 | 129
400 | 250 | 85.78 | 8 | 2.4 | 0.8 | 1 | 0.4 | 0.4 | 0.45 | 0 | 0 | 0 | 0 | 0.02 | 0.15 | 0 | 0.2 | 0 | 0.2 | 0 | 0 | 0.2 | 0 | 0 | 0 | 0 | 0 | 0 | 0 | 0 | 0 | 0 | 0 | 0 | 730 | 450 | 2 | 495 | 5 | 0 | 0 | 0 | 0 | 1 | 65 | 180 | 8 | 0 | 0 | 0 | 0 | 0 | 0 | 1800 | 1 | 120
401 | 250 | 94.85 | 1.2 | 2.4 | 0.6 | 0 | 0.4 | 0.4 | 0.15 | 0 | 0 | 0 | 0 | 0 | 0 | 0 | 0 | 0 | 0 | 0 | 0 | 0 | 0 | 0 | 0 | 0 | 0 | 0 | 0 | 0 | 0 | 0 | 0 | 0 | 730 | 450 | 2 | 495 | 5 | 0 | 0 | 0 | 0 | 1 | 65 | 180 | 8 | 0 | 0 | 0 | 0 | 0 | 0 | 1800 | 1 | 73
402 | 250 | 94.2 | 1.2 | 2.4 | 0.6 | 0.3 | 0.4 | 0.4 | 0.15 | 0 | 0 | 0 | 0 | 0 | 0.15 | 0 | 0.2 | 0 | 0 | 0 | 0 | 0 | 0 | 0 | 0 | 0 | 0 | 0 | 0 | 0 | 0 | 0 | 0 | 0 | 730 | 450 | 2 | 495 | 5 | 0 | 0 | 0 | 0 | 1 | 65 | 180 | 8 | 0 | 0 | 0 | 0 | 0 | 0 | 1800 | 1 | 85
403 | 250 | 92.585 | 1.2 | 2.4 | 0.8 | 1 | 0.4 | 0.4 | 0.45 | 0 | 0 | 0 | 0 | 0.015 | 0.15 | 0 | 0.2 | 0 | 0.2 | 0 | 0 | 0.2 | 0 | 0 | 0 | 0 | 0 | 0 | 0 | 0 | 0 | 0 | 0 | 0 | 730 | 450 | 2 | 495 | 5 | 0 | 0 | 0 | 0 | 1 | 65 | 180 | 8 | 0 | 0 | 0 | 0 | 0 | 0 | 1800 | 1 | 84
404 | 250 | 87.9 | 8 | 2.4 | 0.6 | 0 | 0.4 | 0.4 | 0.15 | 0 | 0 | 0 | 0 | 0 | 0.15 | 0 | 0 | 0 | 0 | 0 | 0 | 0 | 0 | 0 | 0 | 0 | 0 | 0 | 0 | 0 | 0 | 0 | 0 | 0 | 730 | 450 | 2 | 495 | 5 | 0 | 0 | 0 | 0 | 1 | 65 | 180 | 8 | 0 | 0 | 0 | 0 | 0 | 0 | 1800 | 1 | 95
405 | 250 | 87.4 | 8 | 2.4 | 0.6 | 0.3 | 0.4 | 0.4 | 0.15 | 0 | 0 | 0 | 0 | 0 | 0.15 | 0 | 0.2 | 0 | 0 | 0 | 0 | 0 | 0 | 0 | 0 | 0 | 0 | 0 | 0 | 0 | 0 | 0 | 0 | 0 | 730 | 450 | 2 | 495 | 5 | 0 | 0 | 0 | 0 | 1 | 65 | 180 | 8 | 0 | 0 | 0 | 0 | 0 | 0 | 1800 | 1 | 97
406 | 250 | 85.78 | 8 | 2.4 | 0.8 | 1 | 0.4 | 0.4 | 0.45 | 0 | 0 | 0 | 0 | 0.02 | 0.15 | 0 | 0.2 | 0 | 0.2 | 0 | 0 | 0.2 | 0 | 0 | 0 | 0 | 0 | 0 | 0 | 0 | 0 | 0 | 0 | 0 | 730 | 450 | 2 | 495 | 5 | 0 | 0 | 0 | 0 | 1 | 65 | 180 | 8 | 0 | 0 | 0 | 0 | 0 | 0 | 1800 | 1 | 101
407 | 250 | 94.85 | 1.2 | 2.4 | 0.6 | 0 | 0.4 | 0.4 | 0.15 | 0 | 0 | 0 | 0 | 0 | 0 | 0 | 0 | 0 | 0 | 0 | 0 | 0 | 0 | 0 | 0 | 0 | 0 | 0 | 0 | 0 | 0 | 0 | 0 | 0 | 730 | 450 | 2 | 495 | 5 | 515 | 2 | 530 | 2 | 1 | 65 | 180 | 8 | 25 | 0 | 25 | 0 | 25 | 0 | 1800 | 1 | 79
408 | 250 | 94.2 | 1.2 | 2.4 | 0.6 | 0.3 | 0.4 | 0.4 | 0.15 | 0 | 0 | 0 | 0 | 0 | 0.15 | 0 | 0.2 | 0 | 0 | 0 | 0 | 0 | 0 | 0 | 0 | 0 | 0 | 0 | 0 | 0 | 0 | 0 | 0 | 0 | 730 | 450 | 2 | 495 | 5 | 515 | 2 | 530 | 2 | 1 | 65 | 180 | 8 | 25 | 0 | 25 | 0 | 25 | 0 | 1800 | 1 | 87
409 | 250 | 92.585 | 1.2 | 2.4 | 0.8 | 1 | 0.4 | 0.4 | 0.45 | 0 | 0 | 0 | 0 | 0.015 | 0.15 | 0 | 0.2 | 0 | 0.2 | 0 | 0 | 0.2 | 0 | 0 | 0 | 0 | 0 | 0 | 0 | 0 | 0 | 0 | 0 | 0 | 730 | 450 | 2 | 495 | 5 | 515 | 2 | 530 | 2 | 1 | 65 | 180 | 8 | 25 | 0 | 25 | 0 | 25 | 0 | 1800 | 1 | 94
410 | 250 | 87.9 | 8 | 2.4 | 0.6 | 0 | 0.4 | 0.4 | 0.15 | 0 | 0 | 0 | 0 | 0 | 0.15 | 0 | 0 | 0 | 0 | 0 | 0 | 0 | 0 | 0 | 0 | 0 | 0 | 0 | 0 | 0 | 0 | 0 | 0 | 0 | 730 | 450 | 2 | 495 | 5 | 515 | 2 | 530 | 2 | 1 | 65 | 180 | 8 | 25 | 0 | 25 | 0 | 25 | 0 | 1800 | 1 | 100
411 | 250 | 87.4 | 8 | 2.4 | 0.6 | 0.3 | 0.4 | 0.4 | 0.15 | 0 | 0 | 0 | 0 | 0 | 0.15 | 0 | 0.2 | 0 | 0 | 0 | 0 | 0 | 0 | 0 | 0 | 0 | 0 | 0 | 0 | 0 | 0 | 0 | 0 | 0 | 730 | 450 | 2 | 495 | 5 | 515 | 2 | 530 | 2 | 1 | 65 | 180 | 8 | 25 | 0 | 25 | 0 | 25 | 0 | 1800 | 1 | 97
412 | 250 | 85.78 | 8 | 2.4 | 0.8 | 1 | 0.4 | 0.4 | 0.45 | 0 | 0 | 0 | 0 | 0.02 | 0.15 | 0 | 0.2 | 0 | 0.2 | 0 | 0 | 0.2 | 0 | 0 | 0 | 0 | 0 | 0 | 0 | 0 | 0 | 0 | 0 | 0 | 730 | 450 | 2 | 495 | 5 | 515 | 2 | 530 | 2 | 1 | 65 | 180 | 8 | 25 | 0 | 25 | 0 | 25 | 0 | 1800 | 1 | 98
413 | 250 | 94.85 | 1.2 | 2.4 | 0.6 | 0 | 0.4 | 0.4 | 0.15 | 0 | 0 | 0 | 0 | 0 | 0 | 0 | 0 | 0 | 0 | 0 | 0 | 0 | 0 | 0 | 0 | 0 | 0 | 0 | 0 | 0 | 0 | 0 | 0 | 0 | 730 | 450 | 2 | 495 | 5 | 0 | 0 | 0 | 0 | 1 | 65 | 240 | 4 | 0 | 0 | 0 | 0 | 0 | 0 | 1800 | 1 | 81
414 | 250 | 94.2 | 1.2 | 2.4 | 0.6 | 0.3 | 0.4 | 0.4 | 0.15 | 0 | 0 | 0 | 0 | 0 | 0.15 | 0 | 0.2 | 0 | 0 | 0 | 0 | 0 | 0 | 0 | 0 | 0 | 0 | 0 | 0 | 0 | 0 | 0 | 0 | 0 | 730 | 450 | 2 | 495 | 5 | 0 | 0 | 0 | 0 | 1 | 65 | 240 | 4 | 0 | 0 | 0 | 0 | 0 | 0 | 1800 | 1 | 85
415 | 250 | 92.585 | 1.2 | 2.4 | 0.8 | 1 | 0.4 | 0.4 | 0.45 | 0 | 0 | 0 | 0 | 0.015 | 0.15 | 0 | 0.2 | 0 | 0.2 | 0 | 0 | 0.2 | 0 | 0 | 0 | 0 | 0 | 0 | 0 | 0 | 0 | 0 | 0 | 0 | 730 | 450 | 2 | 495 | 5 | 0 | 0 | 0 | 0 | 1 | 65 | 240 | 4 | 0 | 0 | 0 | 0 | 0 | 0 | 1800 | 1 | 98
416 | 250 | 87.9 | 8 | 2.4 | 0.6 | 0 | 0.4 | 0.4 | 0.15 | 0 | 0 | 0 | 0 | 0 | 0.15 | 0 | 0 | 0 | 0 | 0 | 0 | 0 | 0 | 0 | 0 | 0 | 0 | 0 | 0 | 0 | 0 | 0 | 0 | 0 | 730 | 450 | 2 | 495 | 5 | 0 | 0 | 0 | 0 | 1 | 65 | 240 | 4 | 0 | 0 | 0 | 0 | 0 | 0 | 1800 | 1 | 99
417 | 250 | 87.4 | 8 | 2.4 | 0.6 | 0.3 | 0.4 | 0.4 | 0.15 | 0 | 0 | 0 | 0 | 0 | 0.15 | 0 | 0.2 | 0 | 0 | 0 | 0 | 0 | 0 | 0 | 0 | 0 | 0 | 0 | 0 | 0 | 0 | 0 | 0 | 0 | 730 | 450 | 2 | 495 | 5 | 0 | 0 | 0 | 0 | 1 | 65 | 240 | 4 | 0 | 0 | 0 | 0 | 0 | 0 | 1800 | 1 | 104
418 | 250 | 85.78 | 8 | 2.4 | 0.8 | 1 | 0.4 | 0.4 | 0.45 | 0 | 0 | 0 | 0 | 0.02 | 0.15 | 0 | 0.2 | 0 | 0.2 | 0 | 0 | 0.2 | 0 | 0 | 0 | 0 | 0 | 0 | 0 | 0 | 0 | 0 | 0 | 0 | 730 | 450 | 2 | 495 | 5 | 0 | 0 | 0 | 0 | 1 | 65 | 240 | 4 | 0 | 0 | 0 | 0 | 0 | 0 | 1800 | 1 | 110
419 | 250 | 92.657 | 0.054 | 6.5 | 0.453 | 0 | 0.006 | 0.05 | 0.09 | 0 | 0 | 0 | 0 | 0 | 0.18 | 0 | 0.01 | 0 | 0 | 0 | 0 | 0 | 0 | 0 | 0 | 0 | 0 | 0 | 0 | 0 | 0 | 0 | 0 | 0 | 800 | 450 | 2 | 25 | 0 | 0 | 0 | 0 | 0 | 1 | 25 | 0 | 0 | 0 | 0 | 0 | 0 | 0 | 0 | 0 | 0.024 | 125 | https://doi.org/10.1155/2019/8247914
420 | 250 | 92.657 | 0.054 | 6.5 | 0.453 | 0 | 0.006 | 0.05 | 0.09 | 0 | 0 | 0 | 0 | 0 | 0.18 | 0 | 0.01 | 0 | 0 | 0 | 0 | 0 | 0 | 0 | 0 | 0 | 0 | 0 | 0 | 0 | 0 | 0 | 0 | 0 | 800 | 450 | 2 | 520 | 4 | 0 | 0 | 0 | 0 | 2 | 25 | 0 | 0 | 0 | 0 | 0 | 0 | 0 | 0 | 0 | 0.024 | 153
421 | 250 | 92.657 | 0.054 | 6.5 | 0.453 | 0 | 0.006 | 0.05 | 0.09 | 0 | 0 | 0 | 0 | 0 | 0.18 | 0 | 0.01 | 0 | 0 | 0 | 0 | 0 | 0 | 0 | 0 | 0 | 0 | 0 | 0 | 0 | 0 | 0 | 0 | 0 | 800 | 450 | 2 | 520 | 4 | 0 | 0 | 0 | 0 | 1 | 70 | 0 | 0 | 0 | 0 | 0 | 0 | 0 | 0 | 0 | 0.024 | 201
422 | 250 | 92.657 | 0.054 | 6.5 | 0.453 | 0 | 0.006 | 0.05 | 0.09 | 0 | 0 | 0 | 0 | 0 | 0.18 | 0 | 0.01 | 0 | 0 | 0 | 0 | 0 | 0 | 0 | 0 | 0 | 0 | 0 | 0 | 0 | 0 | 0 | 0 | 0 | 800 | 450 | 2 | 520 | 4 | 0 | 0 | 0 | 0 | 1 | 70 | 0 | 0 | 0 | 0 | 180 | 4 | 0 | 0 | 0 | 0.024 | 254
423 | 250 | 92.657 | 0.054 | 6.5 | 0.453 | 0 | 0.006 | 0.05 | 0.09 | 0 | 0 | 0 | 0 | 0 | 0.18 | 0 | 0.01 | 0 | 0 | 0 | 0 | 0 | 0 | 0 | 0 | 0 | 0 | 0 | 0 | 0 | 0 | 0 | 0 | 0 | 800 | 450 | 2 | 520 | 4 | 0 | 0 | 0 | 0 | 1 | 70 | 0 | 0 | 0 | 0 | 200 | 4 | 0 | 0 | 0 | 0.024 | 257
424 | 250 | 92.657 | 0.054 | 6.5 | 0.453 | 0 | 0.006 | 0.05 | 0.09 | 0 | 0 | 0 | 0 | 0 | 0.18 | 0 | 0.01 | 0 | 0 | 0 | 0 | 0 | 0 | 0 | 0 | 0 | 0 | 0 | 0 | 0 | 0 | 0 | 0 | 0 | 800 | 450 | 2 | 520 | 4 | 0 | 0 | 0 | 0 | 1 | 70 | 0 | 0 | 0 | 0 | 250 | 4 | 0 | 0 | 0 | 0.024 | 210
425 | 250 | 92.657 | 0.054 | 6.5 | 0.453 | 0 | 0.006 | 0.05 | 0.09 | 0 | 0 | 0 | 0 | 0 | 0.18 | 0 | 0.01 | 0 | 0 | 0 | 0 | 0 | 0 | 0 | 0 | 0 | 0 | 0 | 0 | 0 | 0 | 0 | 0 | 0 | 800 | 450 | 2 | 520 | 4 | 0 | 0 | 0 | 0 | 1 | 70 | 0 | 0 | 0 | 0 | 250 | 100 | 0 | 0 | 0 | 0.024 | 199
426 | 250 | 92.657 | 0.054 | 6.5 | 0.453 | 0 | 0.006 | 0.05 | 0.09 | 0 | 0 | 0 | 0 | 0 | 0.18 | 0 | 0.01 | 0 | 0 | 0 | 0 | 0 | 0 | 0 | 0 | 0 | 0 | 0 | 0 | 0 | 0 | 0 | 0 | 0 | 800 | 450 | 2 | 25 | 0 | 0 | 0 | 0 | 0 | 1 | 25 | 0 | 0 | 0 | 0 | 0 | 0 | 0 | 0 | 0 | 0.024 | 125
427 | 250 | 92.657 | 0.054 | 6.5 | 0.453 | 0 | 0.006 | 0.05 | 0.09 | 0 | 0 | 0 | 0 | 0 | 0.18 | 0 | 0.01 | 0 | 0 | 0 | 0 | 0 | 0 | 0 | 0 | 0 | 0 | 0 | 0 | 0 | 0 | 0 | 0 | 0 | 800 | 450 | 2 | 520 | 8 | 0 | 0 | 0 | 0 | 2 | 25 | 0 | 0 | 0 | 0 | 0 | 0 | 0 | 0 | 0 | 0.024 | 163
428 | 250 | 92.657 | 0.054 | 6.5 | 0.453 | 0 | 0.006 | 0.05 | 0.09 | 0 | 0 | 0 | 0 | 0 | 0.18 | 0 | 0.01 | 0 | 0 | 0 | 0 | 0 | 0 | 0 | 0 | 0 | 0 | 0 | 0 | 0 | 0 | 0 | 0 | 0 | 800 | 450 | 2 | 520 | 8 | 0 | 0 | 0 | 0 | 1 | 70 | 0 | 0 | 0 | 0 | 0 | 0 | 0 | 0 | 0 | 0.024 | 235
429 | 250 | 92.657 | 0.054 | 6.5 | 0.453 | 0 | 0.006 | 0.05 | 0.09 | 0 | 0 | 0 | 0 | 0 | 0.18 | 0 | 0.01 | 0 | 0 | 0 | 0 | 0 | 0 | 0 | 0 | 0 | 0 | 0 | 0 | 0 | 0 | 0 | 0 | 0 | 800 | 450 | 2 | 520 | 8 | 0 | 0 | 0 | 0 | 1 | 70 | 0 | 0 | 0 | 0 | 180 | 4 | 0 | 0 | 0 | 0.024 | 260
430 | 250 | 92.657 | 0.054 | 6.5 | 0.453 | 0 | 0.006 | 0.05 | 0.09 | 0 | 0 | 0 | 0 | 0 | 0.18 | 0 | 0.01 | 0 | 0 | 0 | 0 | 0 | 0 | 0 | 0 | 0 | 0 | 0 | 0 | 0 | 0 | 0 | 0 | 0 | 800 | 450 | 2 | 520 | 8 | 0 | 0 | 0 | 0 | 1 | 70 | 0 | 0 | 0 | 0 | 200 | 4 | 0 | 0 | 0 | 0.024 | 281
431 | 250 | 92.657 | 0.054 | 6.5 | 0.453 | 0 | 0.006 | 0.05 | 0.09 | 0 | 0 | 0 | 0 | 0 | 0.18 | 0 | 0.01 | 0 | 0 | 0 | 0 | 0 | 0 | 0 | 0 | 0 | 0 | 0 | 0 | 0 | 0 | 0 | 0 | 0 | 800 | 450 | 2 | 520 | 8 | 0 | 0 | 0 | 0 | 1 | 70 | 0 | 0 | 0 | 0 | 250 | 4 | 0 | 0 | 0 | 0.024 | 227
432 | 250 | 92.657 | 0.054 | 6.5 | 0.453 | 0 | 0.006 | 0.05 | 0.09 | 0 | 0 | 0 | 0 | 0 | 0.18 | 0 | 0.01 | 0 | 0 | 0 | 0 | 0 | 0 | 0 | 0 | 0 | 0 | 0 | 0 | 0 | 0 | 0 | 0 | 0 | 800 | 450 | 2 | 520 | 8 | 0 | 0 | 0 | 0 | 1 | 70 | 0 | 0 | 0 | 0 | 250 | 100 | 0 | 0 | 0 | 0.024 | 172
433 | 250 | 92.617 | 0.054 | 6.5 | 0.453 | 0 | 0.006 | 0.05 | 0.13 | 0 | 0 | 0 | 0 | 0 | 0.18 | 0 | 0.01 | 0 | 0 | 0 | 0 | 0 | 0 | 0 | 0 | 0 | 0 | 0 | 0 | 0 | 0 | 0 | 0 | 0 | 800 | 450 | 2 | 25 | 0 | 0 | 0 | 0 | 0 | 1 | 25 | 0 | 0 | 0 | 0 | 0 | 0 | 0 | 0 | 0 | 0.024 | 156
434 | 250 | 92.617 | 0.054 | 6.5 | 0.453 | 0 | 0.006 | 0.05 | 0.13 | 0 | 0 | 0 | 0 | 0 | 0.18 | 0 | 0.01 | 0 | 0 | 0 | 0 | 0 | 0 | 0 | 0 | 0 | 0 | 0 | 0 | 0 | 0 | 0 | 0 | 0 | 800 | 450 | 2 | 520 | 4 | 0 | 0 | 0 | 0 | 2 | 25 | 0 | 0 | 0 | 0 | 0 | 0 | 0 | 0 | 0 | 0.024 | 159
435 | 250 | 92.617 | 0.054 | 6.5 | 0.453 | 0 | 0.006 | 0.05 | 0.13 | 0 | 0 | 0 | 0 | 0 | 0.18 | 0 | 0.01 | 0 | 0 | 0 | 0 | 0 | 0 | 0 | 0 | 0 | 0 | 0 | 0 | 0 | 0 | 0 | 0 | 0 | 800 | 450 | 2 | 520 | 4 | 0 | 0 | 0 | 0 | 1 | 70 | 0 | 0 | 0 | 0 | 0 | 0 | 0 | 0 | 0 | 0.024 | 218
436 | 250 | 92.617 | 0.054 | 6.5 | 0.453 | 0 | 0.006 | 0.05 | 0.13 | 0 | 0 | 0 | 0 | 0 | 0.18 | 0 | 0.01 | 0 | 0 | 0 | 0 | 0 | 0 | 0 | 0 | 0 | 0 | 0 | 0 | 0 | 0 | 0 | 0 | 0 | 800 | 450 | 2 | 520 | 4 | 0 | 0 | 0 | 0 | 1 | 70 | 0 | 0 | 0 | 0 | 180 | 4 | 0 | 0 | 0 | 0.024 | 255
437 | 250 | 92.617 | 0.054 | 6.5 | 0.453 | 0 | 0.006 | 0.05 | 0.13 | 0 | 0 | 0 | 0 | 0 | 0.18 | 0 | 0.01 | 0 | 0 | 0 | 0 | 0 | 0 | 0 | 0 | 0 | 0 | 0 | 0 | 0 | 0 | 0 | 0 | 0 | 800 | 450 | 2 | 520 | 4 | 0 | 0 | 0 | 0 | 1 | 70 | 0 | 0 | 0 | 0 | 200 | 4 | 0 | 0 | 0 | 0.024 | 287
438 | 250 | 92.617 | 0.054 | 6.5 | 0.453 | 0 | 0.006 | 0.05 | 0.13 | 0 | 0 | 0 | 0 | 0 | 0.18 | 0 | 0.01 | 0 | 0 | 0 | 0 | 0 | 0 | 0 | 0 | 0 | 0 | 0 | 0 | 0 | 0 | 0 | 0 | 0 | 800 | 450 | 2 | 520 | 4 | 0 | 0 | 0 | 0 | 1 | 70 | 0 | 0 | 0 | 0 | 250 | 4 | 0 | 0 | 0 | 0.024 | 235
439 | 250 | 92.617 | 0.054 | 6.5 | 0.453 | 0 | 0.006 | 0.05 | 0.13 | 0 | 0 | 0 | 0 | 0 | 0.18 | 0 | 0.01 | 0 | 0 | 0 | 0 | 0 | 0 | 0 | 0 | 0 | 0 | 0 | 0 | 0 | 0 | 0 | 0 | 0 | 800 | 450 | 2 | 520 | 4 | 0 | 0 | 0 | 0 | 1 | 70 | 0 | 0 | 0 | 0 | 250 | 100 | 0 | 0 | 0 | 0.024 | 223
440 | 250 | 92.617 | 0.054 | 6.5 | 0.453 | 0 | 0.006 | 0.05 | 0.13 | 0 | 0 | 0 | 0 | 0 | 0.18 | 0 | 0.01 | 0 | 0 | 0 | 0 | 0 | 0 | 0 | 0 | 0 | 0 | 0 | 0 | 0 | 0 | 0 | 0 | 0 | 800 | 450 | 2 | 25 | 0 | 0 | 0 | 0 | 0 | 1 | 25 | 0 | 0 | 0 | 0 | 0 | 0 | 0 | 0 | 0 | 0.024 | 157
441 | 250 | 92.617 | 0.054 | 6.5 | 0.453 | 0 | 0.006 | 0.05 | 0.13 | 0 | 0 | 0 | 0 | 0 | 0.18 | 0 | 0.01 | 0 | 0 | 0 | 0 | 0 | 0 | 0 | 0 | 0 | 0 | 0 | 0 | 0 | 0 | 0 | 0 | 0 | 800 | 450 | 2 | 520 | 8 | 0 | 0 | 0 | 0 | 2 | 25 | 0 | 0 | 0 | 0 | 0 | 0 | 0 | 0 | 0 | 0.024 | 174
442 | 250 | 92.617 | 0.054 | 6.5 | 0.453 | 0 | 0.006 | 0.05 | 0.13 | 0 | 0 | 0 | 0 | 0 | 0.18 | 0 | 0.01 | 0 | 0 | 0 | 0 | 0 | 0 | 0 | 0 | 0 | 0 | 0 | 0 | 0 | 0 | 0 | 0 | 0 | 800 | 450 | 2 | 520 | 8 | 0 | 0 | 0 | 0 | 1 | 70 | 0 | 0 | 0 | 0 | 0 | 0 | 0 | 0 | 0 | 0.024 | 216
443 | 250 | 92.617 | 0.054 | 6.5 | 0.453 | 0 | 0.006 | 0.05 | 0.13 | 0 | 0 | 0 | 0 | 0 | 0.18 | 0 | 0.01 | 0 | 0 | 0 | 0 | 0 | 0 | 0 | 0 | 0 | 0 | 0 | 0 | 0 | 0 | 0 | 0 | 0 | 800 | 450 | 2 | 520 | 8 | 0 | 0 | 0 | 0 | 1 | 70 | 0 | 0 | 0 | 0 | 180 | 4 | 0 | 0 | 0 | 0.024 | 272
444 | 250 | 92.617 | 0.054 | 6.5 | 0.453 | 0 | 0.006 | 0.05 | 0.13 | 0 | 0 | 0 | 0 | 0 | 0.18 | 0 | 0.01 | 0 | 0 | 0 | 0 | 0 | 0 | 0 | 0 | 0 | 0 | 0 | 0 | 0 | 0 | 0 | 0 | 0 | 800 | 450 | 2 | 520 | 8 | 0 | 0 | 0 | 0 | 1 | 70 | 0 | 0 | 0 | 0 | 200 | 4 | 0 | 0 | 0 | 0.024 | 307
445 | 250 | 92.617 | 0.054 | 6.5 | 0.453 | 0 | 0.006 | 0.05 | 0.13 | 0 | 0 | 0 | 0 | 0 | 0.18 | 0 | 0.01 | 0 | 0 | 0 | 0 | 0 | 0 | 0 | 0 | 0 | 0 | 0 | 0 | 0 | 0 | 0 | 0 | 0 | 800 | 450 | 2 | 520 | 8 | 0 | 0 | 0 | 0 | 1 | 70 | 0 | 0 | 0 | 0 | 250 | 4 | 0 | 0 | 0 | 0.024 | 242
446 | 250 | 92.617 | 0.054 | 6.5 | 0.453 | 0 | 0.006 | 0.05 | 0.13 | 0 | 0 | 0 | 0 | 0 | 0.18 | 0 | 0.01 | 0 | 0 | 0 | 0 | 0 | 0 | 0 | 0 | 0 | 0 | 0 | 0 | 0 | 0 | 0 | 0 | 0 | 800 | 450 | 2 | 520 | 8 | 0 | 0 | 0 | 0 | 1 | 70 | 0 | 0 | 0 | 0 | 250 | 100 | 0 | 0 | 0 | 0.024 | 203
447 | 250 | 92.097 | 0.054 | 6.5 | 0.453 | 0 | 0.006 | 0.05 | 0.15 | 0 | 0 | 0 | 0 | 0 | 0.18 | 0 | 0.01 | 0 | 0 | 0 | 0 | 0 | 0 | 0 | 0 | 0 | 0 | 0 | 0 | 0 | 0 | 0.5 | 0 | 0 | 800 | 450 | 2 | 25 | 0 | 0 | 0 | 0 | 0 | 1 | 25 | 0 | 0 | 0 | 0 | 0 | 0 | 0 | 0 | 0 | 0.024 | 157
448 | 250 | 92.097 | 0.054 | 6.5 | 0.453 | 0 | 0.006 | 0.05 | 0.15 | 0 | 0 | 0 | 0 | 0 | 0.18 | 0 | 0.01 | 0 | 0 | 0 | 0 | 0 | 0 | 0 | 0 | 0 | 0 | 0 | 0 | 0 | 0 | 0.5 | 0 | 0 | 800 | 450 | 2 | 520 | 4 | 0 | 0 | 0 | 0 | 2 | 25 | 0 | 0 | 0 | 0 | 0 | 0 | 0 | 0 | 0 | 0.024 | 170
449 | 250 | 92.097 | 0.054 | 6.5 | 0.453 | 0 | 0.006 | 0.05 | 0.15 | 0 | 0 | 0 | 0 | 0 | 0.18 | 0 | 0.01 | 0 | 0 | 0 | 0 | 0 | 0 | 0 | 0 | 0 | 0 | 0 | 0 | 0 | 0 | 0.5 | 0 | 0 | 800 | 450 | 2 | 520 | 4 | 0 | 0 | 0 | 0 | 1 | 70 | 0 | 0 | 0 | 0 | 0 | 0 | 0 | 0 | 0 | 0.024 | 225
450 | 250 | 92.097 | 0.054 | 6.5 | 0.453 | 0 | 0.006 | 0.05 | 0.15 | 0 | 0 | 0 | 0 | 0 | 0.18 | 0 | 0.01 | 0 | 0 | 0 | 0 | 0 | 0 | 0 | 0 | 0 | 0 | 0 | 0 | 0 | 0 | 0.5 | 0 | 0 | 800 | 450 | 2 | 520 | 4 | 0 | 0 | 0 | 0 | 1 | 70 | 0 | 0 | 0 | 0 | 180 | 4 | 0 | 0 | 0 | 0.024 | 266
451 | 250 | 92.097 | 0.054 | 6.5 | 0.453 | 0 | 0.006 | 0.05 | 0.15 | 0 | 0 | 0 | 0 | 0 | 0.18 | 0 | 0.01 | 0 | 0 | 0 | 0 | 0 | 0 | 0 | 0 | 0 | 0 | 0 | 0 | 0 | 0 | 0.5 | 0 | 0 | 800 | 450 | 2 | 520 | 4 | 0 | 0 | 0 | 0 | 1 | 70 | 0 | 0 | 0 | 0 | 200 | 4 | 0 | 0 | 0 | 0.024 | 255
452 | 250 | 92.097 | 0.054 | 6.5 | 0.453 | 0 | 0.006 | 0.05 | 0.15 | 0 | 0 | 0 | 0 | 0 | 0.18 | 0 | 0.01 | 0 | 0 | 0 | 0 | 0 | 0 | 0 | 0 | 0 | 0 | 0 | 0 | 0 | 0 | 0.5 | 0 | 0 | 800 | 450 | 2 | 520 | 4 | 0 | 0 | 0 | 0 | 1 | 70 | 0 | 0 | 0 | 0 | 250 | 4 | 0 | 0 | 0 | 0.024 | 205
453 | 250 | 92.097 | 0.054 | 6.5 | 0.453 | 0 | 0.006 | 0.05 | 0.15 | 0 | 0 | 0 | 0 | 0 | 0.18 | 0 | 0.01 | 0 | 0 | 0 | 0 | 0 | 0 | 0 | 0 | 0 | 0 | 0 | 0 | 0 | 0 | 0.5 | 0 | 0 | 800 | 450 | 2 | 520 | 4 | 0 | 0 | 0 | 0 | 1 | 70 | 0 | 0 | 0 | 0 | 250 | 100 | 0 | 0 | 0 | 0.024 | 196
454 | 250 | 92.097 | 0.054 | 6.5 | 0.453 | 0 | 0.006 | 0.05 | 0.15 | 0 | 0 | 0 | 0 | 0 | 0.18 | 0 | 0.01 | 0 | 0 | 0 | 0 | 0 | 0 | 0 | 0 | 0 | 0 | 0 | 0 | 0 | 0 | 0.5 | 0 | 0 | 800 | 450 | 2 | 25 | 0 | 0 | 0 | 0 | 0 | 1 | 25 | 0 | 0 | 0 | 0 | 0 | 0 | 0 | 0 | 0 | 0.024 | 155
455 | 250 | 92.097 | 0.054 | 6.5 | 0.453 | 0 | 0.006 | 0.05 | 0.15 | 0 | 0 | 0 | 0 | 0 | 0.18 | 0 | 0.01 | 0 | 0 | 0 | 0 | 0 | 0 | 0 | 0 | 0 | 0 | 0 | 0 | 0 | 0 | 0.5 | 0 | 0 | 800 | 450 | 2 | 520 | 8 | 0 | 0 | 0 | 0 | 2 | 25 | 0 | 0 | 0 | 0 | 0 | 0 | 0 | 0 | 0 | 0.024 | 169
456 | 250 | 92.097 | 0.054 | 6.5 | 0.453 | 0 | 0.006 | 0.05 | 0.15 | 0 | 0 | 0 | 0 | 0 | 0.18 | 0 | 0.01 | 0 | 0 | 0 | 0 | 0 | 0 | 0 | 0 | 0 | 0 | 0 | 0 | 0 | 0 | 0.5 | 0 | 0 | 800 | 450 | 2 | 520 | 8 | 0 | 0 | 0 | 0 | 1 | 70 | 0 | 0 | 0 | 0 | 0 | 0 | 0 | 0 | 0 | 0.024 | 218
457 | 250 | 92.097 | 0.054 | 6.5 | 0.453 | 0 | 0.006 | 0.05 | 0.15 | 0 | 0 | 0 | 0 | 0 | 0.18 | 0 | 0.01 | 0 | 0 | 0 | 0 | 0 | 0 | 0 | 0 | 0 | 0 | 0 | 0 | 0 | 0 | 0.5 | 0 | 0 | 800 | 450 | 2 | 520 | 8 | 0 | 0 | 0 | 0 | 1 | 70 | 0 | 0 | 0 | 0 | 180 | 4 | 0 | 0 | 0 | 0.024 | 234
458 | 250 | 92.097 | 0.054 | 6.5 | 0.453 | 0 | 0.006 | 0.05 | 0.15 | 0 | 0 | 0 | 0 | 0 | 0.18 | 0 | 0.01 | 0 | 0 | 0 | 0 | 0 | 0 | 0 | 0 | 0 | 0 | 0 | 0 | 0 | 0 | 0.5 | 0 | 0 | 800 | 450 | 2 | 520 | 8 | 0 | 0 | 0 | 0 | 1 | 70 | 0 | 0 | 0 | 0 | 200 | 4 | 0 | 0 | 0 | 0.024 | 287
459 | 250 | 92.097 | 0.054 | 6.5 | 0.453 | 0 | 0.006 | 0.05 | 0.15 | 0 | 0 | 0 | 0 | 0 | 0.18 | 0 | 0.01 | 0 | 0 | 0 | 0 | 0 | 0 | 0 | 0 | 0 | 0 | 0 | 0 | 0 | 0 | 0.5 | 0 | 0 | 800 | 450 | 2 | 520 | 8 | 0 | 0 | 0 | 0 | 1 | 70 | 0 | 0 | 0 | 0 | 250 | 4 | 0 | 0 | 0 | 0.024 | 212
460 | 250 | 92.097 | 0.054 | 6.5 | 0.453 | 0 | 0.006 | 0.05 | 0.15 | 0 | 0 | 0 | 0 | 0 | 0.18 | 0 | 0.01 | 0 | 0 | 0 | 0 | 0 | 0 | 0 | 0 | 0 | 0 | 0 | 0 | 0 | 0 | 0.5 | 0 | 0 | 800 | 450 | 2 | 520 | 8 | 0 | 0 | 0 | 0 | 1 | 70 | 0 | 0 | 0 | 0 | 250 | 100 | 0 | 0 | 0 | 0.024 | 201
461 | 250 | 90.1825 | 5.43 | 3.3 | 0.26 | 0 | 0.27 | 0.42 | 0.12 | 0 | 0 | 0 | 0 | 0.0175 | 0 | 0 | 0 | 0 | 0 | 0 | 0 | 0 | 0 | 0 | 0 | 0 | 0 | 0 | 0 | 0 | 0 | 0 | 0 | 0 | 800 | 450 | 2 | 25 | 0 | 0 | 0 | 0 | 0 | 1 | 25 | 0 | 0 | 0 | 0 | 0 | 0 | 0 | 0 | 0 | 0.024 | 204
462 | 250 | 90.1825 | 5.43 | 3.3 | 0.26 | 0 | 0.27 | 0.42 | 0.12 | 0 | 0 | 0 | 0 | 0.0175 | 0 | 0 | 0 | 0 | 0 | 0 | 0 | 0 | 0 | 0 | 0 | 0 | 0 | 0 | 0 | 0 | 0 | 0 | 0 | 0 | 800 | 450 | 2 | 500 | 8 | 0 | 0 | 0 | 0 | 2 | 25 | 0 | 0 | 0 | 0 | 0 | 0 | 0 | 0 | 0 | 0.024 | 204
463 | 250 | 90.1825 | 5.43 | 3.3 | 0.26 | 0 | 0.27 | 0.42 | 0.12 | 0 | 0 | 0 | 0 | 0.0175 | 0 | 0 | 0 | 0 | 0 | 0 | 0 | 0 | 0 | 0 | 0 | 0 | 0 | 0 | 0 | 0 | 0 | 0 | 0 | 0 | 800 | 450 | 2 | 500 | 8 | 0 | 0 | 0 | 0 | 1 | 70 | 0 | 0 | 0 | 0 | 0 | 0 | 0 | 0 | 0 | 0.024 | 259
464 | 250 | 90.1825 | 5.43 | 3.3 | 0.26 | 0 | 0.27 | 0.42 | 0.12 | 0 | 0 | 0 | 0 | 0.0175 | 0 | 0 | 0 | 0 | 0 | 0 | 0 | 0 | 0 | 0 | 0 | 0 | 0 | 0 | 0 | 0 | 0 | 0 | 0 | 0 | 800 | 450 | 2 | 500 | 8 | 0 | 0 | 0 | 0 | 1 | 70 | 0 | 0 | 0 | 0 | 285 | 100 | 0 | 0 | 0 | 0.024 | 308
465 | 250 | 90.1825 | 5.43 | 3.3 | 0.26 | 0 | 0.27 | 0.42 | 0.12 | 0 | 0 | 0 | 0 | 0.0175 | 0 | 0 | 0 | 0 | 0 | 0 | 0 | 0 | 0 | 0 | 0 | 0 | 0 | 0 | 0 | 0 | 0 | 0 | 0 | 0 | 800 | 450 | 2 | 500 | 8 | 0 | 0 | 0 | 0 | 1 | 70 | 0 | 0 | 0 | 0 | 311 | 128.8 | 0 | 0 | 0 | 0.024 | 271
466 | 250 | 90.1825 | 5.43 | 3.3 | 0.26 | 0 | 0.27 | 0.42 | 0.12 | 0 | 0 | 0 | 0 | 0.0175 | 0 | 0 | 0 | 0 | 0 | 0 | 0 | 0 | 0 | 0 | 0 | 0 | 0 | 0 | 0 | 0 | 0 | 0 | 0 | 0 | 800 | 450 | 2 | 500 | 8 | 0 | 0 | 0 | 0 | 1 | 70 | 0 | 0 | 0 | 0 | 337 | 157.6 | 0 | 0 | 0 | 0.024 | 192
467 | 250 | 90.1825 | 5.43 | 3.3 | 0.26 | 0 | 0.27 | 0.42 | 0.12 | 0 | 0 | 0 | 0 | 0.0175 | 0 | 0 | 0 | 0 | 0 | 0 | 0 | 0 | 0 | 0 | 0 | 0 | 0 | 0 | 0 | 0 | 0 | 0 | 0 | 0 | 800 | 450 | 2 | 500 | 8 | 0 | 0 | 0 | 0 | 1 | 70 | 0 | 0 | 0 | 0 | 363 | 186.4 | 0 | 0 | 0 | 0.024 | 134
468 | 250 | 92.094 | 7.19 | 0.12 | 0 | 0 | 0.32 | 0.12 | 0.14 | 0 | 0 | 0 | 0 | 0.016 | 0 | 0 | 0 | 0 | 0 | 0 | 0 | 0 | 0 | 0 | 0 | 0 | 0 | 0 | 0 | 0 | 0 | 0 | 0 | 0 | 800 | 450 | 2 | 25 | 0 | 0 | 0 | 0 | 0 | 1 | 25 | 0 | 0 | 0 | 0 | 0 | 0 | 0 | 0 | 0 | 0.024 | 169
469 | 250 | 92.094 | 7.19 | 0.12 | 0 | 0 | 0.32 | 0.12 | 0.14 | 0 | 0 | 0 | 0 | 0.016 | 0 | 0 | 0 | 0 | 0 | 0 | 0 | 0 | 0 | 0 | 0 | 0 | 0 | 0 | 0 | 0 | 0 | 0 | 0 | 0 | 800 | 450 | 2 | 540 | 8 | 0 | 0 | 0 | 0 | 2 | 25 | 0 | 0 | 0 | 0 | 0 | 0 | 0 | 0 | 0 | 0.024 | 163
470 | 250 | 92.094 | 7.19 | 0.12 | 0 | 0 | 0.32 | 0.12 | 0.14 | 0 | 0 | 0 | 0 | 0.016 | 0 | 0 | 0 | 0 | 0 | 0 | 0 | 0 | 0 | 0 | 0 | 0 | 0 | 0 | 0 | 0 | 0 | 0 | 0 | 0 | 800 | 450 | 2 | 540 | 8 | 0 | 0 | 0 | 0 | 1 | 70 | 0 | 0 | 0 | 0 | 0 | 0 | 0 | 0 | 0 | 0.024 | 233
471 | 250 | 92.094 | 7.19 | 0.12 | 0 | 0 | 0.32 | 0.12 | 0.14 | 0 | 0 | 0 | 0 | 0.016 | 0 | 0 | 0 | 0 | 0 | 0 | 0 | 0 | 0 | 0 | 0 | 0 | 0 | 0 | 0 | 0 | 0 | 0 | 0 | 0 | 800 | 450 | 2 | 540 | 8 | 0 | 0 | 0 | 0 | 1 | 70 | 0 | 0 | 0 | 0 | 285 | 100 | 0 | 0 | 0 | 0.024 | 281
472 | 250 | 92.094 | 7.19 | 0.12 | 0 | 0 | 0.32 | 0.12 | 0.14 | 0 | 0 | 0 | 0 | 0.016 | 0 | 0 | 0 | 0 | 0 | 0 | 0 | 0 | 0 | 0 | 0 | 0 | 0 | 0 | 0 | 0 | 0 | 0 | 0 | 0 | 800 | 450 | 2 | 540 | 8 | 0 | 0 | 0 | 0 | 1 | 70 | 0 | 0 | 0 | 0 | 311 | 128.8 | 0 | 0 | 0 | 0.024 | 267
473 | 250 | 92.094 | 7.19 | 0.12 | 0 | 0 | 0.32 | 0.12 | 0.14 | 0 | 0 | 0 | 0 | 0.016 | 0 | 0 | 0 | 0 | 0 | 0 | 0 | 0 | 0 | 0 | 0 | 0 | 0 | 0 | 0 | 0 | 0 | 0 | 0 | 0 | 800 | 450 | 2 | 540 | 8 | 0 | 0 | 0 | 0 | 1 | 70 | 0 | 0 | 0 | 0 | 337 | 157.6 | 0 | 0 | 0 | 0.024 | 183
474 | 250 | 92.094 | 7.19 | 0.12 | 0 | 0 | 0.32 | 0.12 | 0.14 | 0 | 0 | 0 | 0 | 0.016 | 0 | 0 | 0 | 0 | 0 | 0 | 0 | 0 | 0 | 0 | 0 | 0 | 0 | 0 | 0 | 0 | 0 | 0 | 0 | 0 | 800 | 450 | 2 | 540 | 8 | 0 | 0 | 0 | 0 | 1 | 70 | 0 | 0 | 0 | 0 | 363 | 186.4 | 0 | 0 | 0 | 0.024 | 117
475 | 200 | 90.59 | 0 | 0 | 0 | 0 | 0 | 0 | 0 | 0 | 0 | 0 | 0 | 0 | 0 | 0 | 0 | 0 | 0 | 0 | 0 | 9.41 | 0 | 0 | 0 | 0 | 0 | 0 | 0 | 0 | 0 | 0 | 0 | 0 | 1000 | 200 | 2 | 25 | 0 | 0 | 0 | 0 | 0 | 1 | 25 | 0 | 0 | 0 | 0 | 0 | 0 | 0 | 0 | 0.5 | 0.06 | 93.2 | http://dx.doi.org/10.1016/j.msea.2017.06.023
476 | 200 | 85.8 | 0 | 0 | 0 | 0 | 0 | 0 | 0 | 0 | 0 | 0 | 0 | 0 | 0 | 0 | 0 | 0 | 0 | 0 | 0 | 14.2 | 0 | 0 | 0 | 0 | 0 | 0 | 0 | 0 | 0 | 0 | 0 | 0 | 1000 | 200 | 2 | 25 | 0 | 0 | 0 | 0 | 0 | 1 | 25 | 0 | 0 | 0 | 0 | 0 | 0 | 0 | 0 | 0.5 | 0.06 | 60.2
477 | 200 | 80.62 | 0 | 0 | 0 | 0 | 0 | 0 | 0 | 0 | 0 | 0 | 0 | 0 | 0 | 0 | 0 | 0 | 0 | 0 | 0 | 19.38 | 0 | 0 | 0 | 0 | 0 | 0 | 0 | 0 | 0 | 0 | 0 | 0 | 1000 | 200 | 2 | 25 | 0 | 0 | 0 | 0 | 0 | 1 | 25 | 0 | 0 | 0 | 0 | 0 | 0 | 0 | 0 | 0.5 | 0.06 | 61.8
478 | 250 | 90.59 | 0 | 0 | 0 | 0 | 0 | 0 | 0 | 0 | 0 | 0 | 0 | 0 | 0 | 0 | 0 | 0 | 0 | 0 | 0 | 9.41 | 0 | 0 | 0 | 0 | 0 | 0 | 0 | 0 | 0 | 0 | 0 | 0 | 1000 | 200 | 2 | 25 | 0 | 0 | 0 | 0 | 0 | 1 | 25 | 0 | 0 | 0 | 0 | 0 | 0 | 0 | 0 | 0.5 | 0.06 | 78.6
479 | 250 | 85.8 | 0 | 0 | 0 | 0 | 0 | 0 | 0 | 0 | 0 | 0 | 0 | 0 | 0 | 0 | 0 | 0 | 0 | 0 | 0 | 14.2 | 0 | 0 | 0 | 0 | 0 | 0 | 0 | 0 | 0 | 0 | 0 | 0 | 1000 | 200 | 2 | 25 | 0 | 0 | 0 | 0 | 0 | 1 | 25 | 0 | 0 | 0 | 0 | 0 | 0 | 0 | 0 | 0.5 | 0.06 | 60.4
480 | 250 | 80.62 | 0 | 0 | 0 | 0 | 0 | 0 | 0 | 0 | 0 | 0 | 0 | 0 | 0 | 0 | 0 | 0 | 0 | 0 | 0 | 19.38 | 0 | 0 | 0 | 0 | 0 | 0 | 0 | 0 | 0 | 0 | 0 | 0 | 1000 | 200 | 2 | 25 | 0 | 0 | 0 | 0 | 0 | 1 | 25 | 0 | 0 | 0 | 0 | 0 | 0 | 0 | 0 | 0.5 | 0.06 | 63
481 | 300 | 90.59 | 0 | 0 | 0 | 0 | 0 | 0 | 0 | 0 | 0 | 0 | 0 | 0 | 0 | 0 | 0 | 0 | 0 | 0 | 0 | 9.41 | 0 | 0 | 0 | 0 | 0 | 0 | 0 | 0 | 0 | 0 | 0 | 0 | 1000 | 200 | 2 | 25 | 0 | 0 | 0 | 0 | 0 | 1 | 25 | 0 | 0 | 0 | 0 | 0 | 0 | 0 | 0 | 0.5 | 0.06 | 61.9
482 | 300 | 85.8 | 0 | 0 | 0 | 0 | 0 | 0 | 0 | 0 | 0 | 0 | 0 | 0 | 0 | 0 | 0 | 0 | 0 | 0 | 0 | 14.2 | 0 | 0 | 0 | 0 | 0 | 0 | 0 | 0 | 0 | 0 | 0 | 0 | 1000 | 200 | 2 | 25 | 0 | 0 | 0 | 0 | 0 | 1 | 25 | 0 | 0 | 0 | 0 | 0 | 0 | 0 | 0 | 0.5 | 0.06 | 50.4
483 | 300 | 80.62 | 0 | 0 | 0 | 0 | 0 | 0 | 0 | 0 | 0 | 0 | 0 | 0 | 0 | 0 | 0 | 0 | 0 | 0 | 0 | 19.38 | 0 | 0 | 0 | 0 | 0 | 0 | 0 | 0 | 0 | 0 | 0 | 0 | 1000 | 200 | 2 | 25 | 0 | 0 | 0 | 0 | 0 | 1 | 25 | 0 | 0 | 0 | 0 | 0 | 0 | 0 | 0 | 0.5 | 0.06 | 54.4
484 | 350 | 90.59 | 0 | 0 | 0 | 0 | 0 | 0 | 0 | 0 | 0 | 0 | 0 | 0 | 0 | 0 | 0 | 0 | 0 | 0 | 0 | 9.41 | 0 | 0 | 0 | 0 | 0 | 0 | 0 | 0 | 0 | 0 | 0 | 0 | 1000 | 200 | 2 | 25 | 0 | 0 | 0 | 0 | 0 | 1 | 25 | 0 | 0 | 0 | 0 | 0 | 0 | 0 | 0 | 0.5 | 0.06 | 44.4
485 | 350 | 85.8 | 0 | 0 | 0 | 0 | 0 | 0 | 0 | 0 | 0 | 0 | 0 | 0 | 0 | 0 | 0 | 0 | 0 | 0 | 0 | 14.2 | 0 | 0 | 0 | 0 | 0 | 0 | 0 | 0 | 0 | 0 | 0 | 0 | 1000 | 200 | 2 | 25 | 0 | 0 | 0 | 0 | 0 | 1 | 25 | 0 | 0 | 0 | 0 | 0 | 0 | 0 | 0 | 0.5 | 0.06 | 39.4
486 | 350 | 80.62 | 0 | 0 | 0 | 0 | 0 | 0 | 0 | 0 | 0 | 0 | 0 | 0 | 0 | 0 | 0 | 0 | 0 | 0 | 0 | 19.38 | 0 | 0 | 0 | 0 | 0 | 0 | 0 | 0 | 0 | 0 | 0 | 0 | 1000 | 200 | 2 | 25 | 0 | 0 | 0 | 0 | 0 | 1 | 25 | 0 | 0 | 0 | 0 | 0 | 0 | 0 | 0 | 0.5 | 0.06 | 43.2
487 | 400 | 90.59 | 0 | 0 | 0 | 0 | 0 | 0 | 0 | 0 | 0 | 0 | 0 | 0 | 0 | 0 | 0 | 0 | 0 | 0 | 0 | 9.41 | 0 | 0 | 0 | 0 | 0 | 0 | 0 | 0 | 0 | 0 | 0 | 0 | 1000 | 200 | 2 | 25 | 0 | 0 | 0 | 0 | 0 | 1 | 25 | 0 | 0 | 0 | 0 | 0 | 0 | 0 | 0 | 0.5 | 0.06 | 26.7
488 | 400 | 85.8 | 0 | 0 | 0 | 0 | 0 | 0 | 0 | 0 | 0 | 0 | 0 | 0 | 0 | 0 | 0 | 0 | 0 | 0 | 0 | 14.2 | 0 | 0 | 0 | 0 | 0 | 0 | 0 | 0 | 0 | 0 | 0 | 0 | 1000 | 200 | 2 | 25 | 0 | 0 | 0 | 0 | 0 | 1 | 25 | 0 | 0 | 0 | 0 | 0 | 0 | 0 | 0 | 0.5 | 0.06 | 26.7
489 | 400 | 80.62 | 0 | 0 | 0 | 0 | 0 | 0 | 0 | 0 | 0 | 0 | 0 | 0 | 0 | 0 | 0 | 0 | 0 | 0 | 0 | 19.38 | 0 | 0 | 0 | 0 | 0 | 0 | 0 | 0 | 0 | 0 | 0 | 0 | 1000 | 200 | 2 | 25 | 0 | 0 | 0 | 0 | 0 | 1 | 25 | 0 | 0 | 0 | 0 | 0 | 0 | 0 | 0 | 0.5 | 0.06 | 28.9
490 | 450 | 90.59 | 0 | 0 | 0 | 0 | 0 | 0 | 0 | 0 | 0 | 0 | 0 | 0 | 0 | 0 | 0 | 0 | 0 | 0 | 0 | 9.41 | 0 | 0 | 0 | 0 | 0 | 0 | 0 | 0 | 0 | 0 | 0 | 0 | 1000 | 200 | 2 | 25 | 0 | 0 | 0 | 0 | 0 | 1 | 25 | 0 | 0 | 0 | 0 | 0 | 0 | 0 | 0 | 0.5 | 0.06 | 23
491 | 450 | 85.8 | 0 | 0 | 0 | 0 | 0 | 0 | 0 | 0 | 0 | 0 | 0 | 0 | 0 | 0 | 0 | 0 | 0 | 0 | 0 | 14.2 | 0 | 0 | 0 | 0 | 0 | 0 | 0 | 0 | 0 | 0 | 0 | 0 | 1000 | 200 | 2 | 25 | 0 | 0 | 0 | 0 | 0 | 1 | 25 | 0 | 0 | 0 | 0 | 0 | 0 | 0 | 0 | 0.5 | 0.06 | 22.6
492 | 450 | 80.62 | 0 | 0 | 0 | 0 | 0 | 0 | 0 | 0 | 0 | 0 | 0 | 0 | 0 | 0 | 0 | 0 | 0 | 0 | 0 | 19.38 | 0 | 0 | 0 | 0 | 0 | 0 | 0 | 0 | 0 | 0 | 0 | 0 | 1000 | 200 | 2 | 25 | 0 | 0 | 0 | 0 | 0 | 1 | 25 | 0 | 0 | 0 | 0 | 0 | 0 | 0 | 0 | 0.5 | 0.06 | 17.4
493 | 500 | 90.59 | 0 | 0 | 0 | 0 | 0 | 0 | 0 | 0 | 0 | 0 | 0 | 0 | 0 | 0 | 0 | 0 | 0 | 0 | 0 | 9.41 | 0 | 0 | 0 | 0 | 0 | 0 | 0 | 0 | 0 | 0 | 0 | 0 | 1000 | 200 | 2 | 25 | 0 | 0 | 0 | 0 | 0 | 1 | 25 | 0 | 0 | 0 | 0 | 0 | 0 | 0 | 0 | 0.5 | 0.06 | 16
494 | 500 | 85.8 | 0 | 0 | 0 | 0 | 0 | 0 | 0 | 0 | 0 | 0 | 0 | 0 | 0 | 0 | 0 | 0 | 0 | 0 | 0 | 14.2 | 0 | 0 | 0 | 0 | 0 | 0 | 0 | 0 | 0 | 0 | 0 | 0 | 1000 | 200 | 2 | 25 | 0 | 0 | 0 | 0 | 0 | 1 | 25 | 0 | 0 | 0 | 0 | 0 | 0 | 0 | 0 | 0.5 | 0.06 | 17.7
495 | 500 | 80.62 | 0 | 0 | 0 | 0 | 0 | 0 | 0 | 0 | 0 | 0 | 0 | 0 | 0 | 0 | 0 | 0 | 0 | 0 | 0 | 19.38 | 0 | 0 | 0 | 0 | 0 | 0 | 0 | 0 | 0 | 0 | 0 | 0 | 1000 | 200 | 2 | 25 | 0 | 0 | 0 | 0 | 0 | 1 | 25 | 0 | 0 | 0 | 0 | 0 | 0 | 0 | 0 | 0.5 | 0.06 | 13.2
496 | 25 | 90.15 | 0 | 0 | 0 | 0 | 0 | 0.17 | 0 | 0 | 0 | 0 | 0 | 0 | 0 | 0 | 0 | 0 | 0 | 0 | 0 | 9.68 | 0 | 0 | 0 | 0 | 0 | 0 | 0 | 0 | 0 | 0 | 0 | 0 | 850 | 200 | 2 | 25 | 0 | 0 | 0 | 0 | 0 | 1 | 25 | 0 | 0 | 0 | 0 | 400 | 35 | 0 | 0 | 0 | 0.06 | 150 | https://doi.org/10.1016/j.matchar.2019.109821
497 | 25 | 89.07 | 0 | 0 | 0.51 | 0 | 0 | 0.48 | 0 | 0 | 0 | 0 | 0 | 0 | 0 | 0 | 0 | 0 | 0 | 0 | 0 | 9.94 | 0 | 0 | 0 | 0 | 0 | 0 | 0 | 0 | 0 | 0 | 0 | 0 | 850 | 200 | 2 | 25 | 0 | 0 | 0 | 0 | 0 | 1 | 25 | 0 | 0 | 0 | 0 | 400 | 35 | 0 | 0 | 0 | 0.06 | 167
498 | 25 | 88.5 | 0 | 0 | 0.99 | 0 | 0 | 0.47 | 0 | 0 | 0 | 0 | 0 | 0 | 0 | 0 | 0 | 0 | 0 | 0 | 0 | 10.04 | 0 | 0 | 0 | 0 | 0 | 0 | 0 | 0 | 0 | 0 | 0 | 0 | 850 | 200 | 2 | 25 | 0 | 0 | 0 | 0 | 0 | 1 | 25 | 0 | 0 | 0 | 0 | 400 | 35 | 0 | 0 | 0 | 0.06 | 174
499 | 300 | 90.15 | 0 | 0 | 0 | 0 | 0 | 0.17 | 0 | 0 | 0 | 0 | 0 | 0 | 0 | 0 | 0 | 0 | 0 | 0 | 0 | 9.68 | 0 | 0 | 0 | 0 | 0 | 0 | 0 | 0 | 0 | 0 | 0 | 0 | 850 | 200 | 2 | 25 | 0 | 0 | 0 | 0 | 0 | 1 | 25 | 0 | 0 | 0 | 0 | 400 | 35 | 0 | 0 | 30 | 0.06 | 63
500 | 300 | 89.07 | 0 | 0 | 0.51 | 0 | 0 | 0.48 | 0 | 0 | 0 | 0 | 0 | 0 | 0 | 0 | 0 | 0 | 0 | 0 | 0 | 9.94 | 0 | 0 | 0 | 0 | 0 | 0 | 0 | 0 | 0 | 0 | 0 | 0 | 850 | 200 | 2 | 25 | 0 | 0 | 0 | 0 | 0 | 1 | 25 | 0 | 0 | 0 | 0 | 400 | 35 | 0 | 0 | 30 | 0.06 | 70
501 | 300 | 88.5 | 0 | 0 | 0.99 | 0 | 0 | 0.47 | 0 | 0 | 0 | 0 | 0 | 0 | 0 | 0 | 0 | 0 | 0 | 0 | 0 | 10.04 | 0 | 0 | 0 | 0 | 0 | 0 | 0 | 0 | 0 | 0 | 0 | 0 | 850 | 200 | 2 | 25 | 0 | 0 | 0 | 0 | 0 | 1 | 25 | 0 | 0 | 0 | 0 | 400 | 35 | 0 | 0 | 30 | 0.06 | 83
502 | 25 | 87.9857 | 8.7 | 1.95 | 0.02 | 0 | 0.73 | 0.2 | 0.15 | 0 | 0 | 0 | 0 | 0.0143 | 0.25 | 0 | 0 | 0 | 0 | 0 | 0 | 0 | 0 | 0 | 0 | 0 | 0 | 0 | 0 | 0 | 0 | 0 | 0 | 0 | 750 | 450 | 2 | 25 | 0 | 0 | 0 | 0 | 0 | 1 | 25 | 0 | 0 | 0 | 0 | 0 | 0 | 0 | 0 | 0 | 1 | 314 | http://dx.doi.org/10.1016/j.msea.2017.09.082
503 | 25 | 87.9857 | 8.7 | 1.95 | 0.02 | 0 | 0.73 | 0.2 | 0.15 | 0 | 0 | 0 | 0 | 0.0143 | 0.25 | 0 | 0 | 0 | 0 | 0 | 0 | 0 | 0 | 0 | 0 | 0 | 0 | 0 | 0 | 0 | 0 | 0 | 0 | 0 | 750 | 450 | 2 | 495 | 4 | 0 | 0 | 0 | 0 | 1 | 0 | 0 | 0 | 0 | 0 | 0 | 0 | 0 | 0 | 0 | 1 | 362
504 | 25 | 87.9857 | 8.7 | 1.95 | 0.02 | 0 | 0.73 | 0.2 | 0.15 | 0 | 0 | 0 | 0 | 0.0143 | 0.25 | 0 | 0 | 0 | 0 | 0 | 0 | 0 | 0 | 0 | 0 | 0 | 0 | 0 | 0 | 0 | 0 | 0 | 0 | 0 | 750 | 450 | 2 | 495 | 4 | 515 | 2 | 530 | 2 | 1 | 0 | 25 | 0 | 25 | 0 | 25 | 0 | 25 | 0 | 0 | 1 | 383
505 | 25 | 85.573 | 9.08 | 1.88 | 0.02 | 2 | 0.83 | 0.19 | 0.16 | 0 | 0 | 0 | 0 | 0.017 | 0.25 | 0 | 0 | 0 | 0 | 0 | 0 | 0 | 0 | 0 | 0 | 0 | 0 | 0 | 0 | 0 | 0 | 0 | 0 | 0 | 750 | 450 | 2 | 25 | 0 | 0 | 0 | 0 | 0 | 1 | 25 | 0 | 0 | 0 | 0 | 0 | 0 | 0 | 0 | 0 | 1 | 296
506 | 25 | 85.573 | 9.08 | 1.88 | 0.02 | 2 | 0.83 | 0.19 | 0.16 | 0 | 0 | 0 | 0 | 0.017 | 0.25 | 0 | 0 | 0 | 0 | 0 | 0 | 0 | 0 | 0 | 0 | 0 | 0 | 0 | 0 | 0 | 0 | 0 | 0 | 0 | 750 | 450 | 2 | 495 | 4 | 0 | 0 | 0 | 0 | 1 | 0 | 0 | 0 | 0 | 0 | 0 | 0 | 0 | 0 | 0 | 1 | 324
507 | 25 | 85.573 | 9.08 | 1.88 | 0.02 | 2 | 0.83 | 0.19 | 0.16 | 0 | 0 | 0 | 0 | 0.017 | 0.25 | 0 | 0 | 0 | 0 | 0 | 0 | 0 | 0 | 0 | 0 | 0 | 0 | 0 | 0 | 0 | 0 | 0 | 0 | 0 | 750 | 450 | 2 | 495 | 4 | 515 | 2 | 530 | 2 | 1 | 0 | 25 | 0 | 25 | 0 | 25 | 0 | 25 | 0 | 0 | 1 | 334
508 | 25 | 83.8025 | 8.92 | 1.88 | 0.02 | 4 | 0.78 | 0.18 | 0.15 | 0 | 0 | 0 | 0 | 0.0175 | 0.25 | 0 | 0 | 0 | 0 | 0 | 0 | 0 | 0 | 0 | 0 | 0 | 0 | 0 | 0 | 0 | 0 | 0 | 0 | 0 | 750 | 450 | 2 | 25 | 0 | 0 | 0 | 0 | 0 | 1 | 25 | 0 | 0 | 0 | 0 | 0 | 0 | 0 | 0 | 0 | 1 | 304
509 | 25 | 83.8025 | 8.92 | 1.88 | 0.02 | 4 | 0.78 | 0.18 | 0.15 | 0 | 0 | 0 | 0 | 0.0175 | 0.25 | 0 | 0 | 0 | 0 | 0 | 0 | 0 | 0 | 0 | 0 | 0 | 0 | 0 | 0 | 0 | 0 | 0 | 0 | 0 | 750 | 450 | 2 | 495 | 4 | 0 | 0 | 0 | 0 | 1 | 0 | 0 | 0 | 0 | 0 | 0 | 0 | 0 | 0 | 0 | 1 | 316
510 | 25 | 83.8025 | 8.92 | 1.88 | 0.02 | 4 | 0.78 | 0.18 | 0.15 | 0 | 0 | 0 | 0 | 0.0175 | 0.25 | 0 | 0 | 0 | 0 | 0 | 0 | 0 | 0 | 0 | 0 | 0 | 0 | 0 | 0 | 0 | 0 | 0 | 0 | 0 | 750 | 450 | 2 | 495 | 4 | 515 | 2 | 530 | 2 | 1 | 0 | 25 | 0 | 25 | 0 | 25 | 0 | 25 | 0 | 0 | 1 | 328
511 | 25 | 87.1532 | 8.85 | 1.88 | 0.75 | 0 | 0.76 | 0.2 | 0.14 | 0 | 0 | 0 | 0 | 0.0168 | 0.25 | 0 | 0 | 0 | 0 | 0 | 0 | 0 | 0 | 0 | 0 | 0 | 0 | 0 | 0 | 0 | 0 | 0 | 0 | 0 | 750 | 450 | 2 | 25 | 0 | 0 | 0 | 0 | 0 | 1 | 25 | 0 | 0 | 0 | 0 | 0 | 0 | 0 | 0 | 0 | 1 | 302
512 | 25 | 87.1532 | 8.85 | 1.88 | 0.75 | 0 | 0.76 | 0.2 | 0.14 | 0 | 0 | 0 | 0 | 0.0168 | 0.25 | 0 | 0 | 0 | 0 | 0 | 0 | 0 | 0 | 0 | 0 | 0 | 0 | 0 | 0 | 0 | 0 | 0 | 0 | 0 | 750 | 450 | 2 | 495 | 4 | 0 | 0 | 0 | 0 | 1 | 0 | 0 | 0 | 0 | 0 | 0 | 0 | 0 | 0 | 0 | 1 | 328
513 | 25 | 87.1532 | 8.85 | 1.88 | 0.75 | 0 | 0.76 | 0.2 | 0.14 | 0 | 0 | 0 | 0 | 0.0168 | 0.25 | 0 | 0 | 0 | 0 | 0 | 0 | 0 | 0 | 0 | 0 | 0 | 0 | 0 | 0 | 0 | 0 | 0 | 0 | 0 | 750 | 450 | 2 | 495 | 4 | 515 | 2 | 530 | 2 | 1 | 0 | 25 | 0 | 25 | 0 | 25 | 0 | 25 | 0 | 0 | 1 | 342
514 | 25 | 85.1532 | 8.85 | 1.88 | 0.75 | 2 | 0.76 | 0.2 | 0.14 | 0 | 0 | 0 | 0 | 0.0168 | 0.25 | 0 | 0 | 0 | 0 | 0 | 0 | 0 | 0 | 0 | 0 | 0 | 0 | 0 | 0 | 0 | 0 | 0 | 0 | 0 | 750 | 450 | 2 | 25 | 0 | 0 | 0 | 0 | 0 | 1 | 25 | 0 | 0 | 0 | 0 | 0 | 0 | 0 | 0 | 0 | 1 | 278
515 | 25 | 85.1532 | 8.85 | 1.88 | 0.75 | 2 | 0.76 | 0.2 | 0.14 | 0 | 0 | 0 | 0 | 0.0168 | 0.25 | 0 | 0 | 0 | 0 | 0 | 0 | 0 | 0 | 0 | 0 | 0 | 0 | 0 | 0 | 0 | 0 | 0 | 0 | 0 | 750 | 450 | 2 | 495 | 4 | 0 | 0 | 0 | 0 | 1 | 0 | 0 | 0 | 0 | 0 | 0 | 0 | 0 | 0 | 0 | 1 | 304
516 | 25 | 85.1532 | 8.85 | 1.88 | 0.75 | 2 | 0.76 | 0.2 | 0.14 | 0 | 0 | 0 | 0 | 0.0168 | 0.25 | 0 | 0 | 0 | 0 | 0 | 0 | 0 | 0 | 0 | 0 | 0 | 0 | 0 | 0 | 0 | 0 | 0 | 0 | 0 | 750 | 450 | 2 | 495 | 4 | 515 | 2 | 530 | 2 | 1 | 0 | 25 | 0 | 25 | 0 | 25 | 0 | 25 | 0 | 0 | 1 | 304
517 | 25 | 87.9857 | 8.7 | 1.95 | 0.02 | 0 | 0.73 | 0.2 | 0.15 | 0 | 0 | 0 | 0 | 0.0143 | 0.25 | 0 | 0 | 0 | 0 | 0 | 0 | 0 | 0 | 0 | 0 | 0 | 0 | 0 | 0 | 0 | 0 | 0 | 0 | 0 | 750 | 450 | 2 | 25 | 0 | 0 | 0 | 0 | 0 | 1 | 25 | 0 | 0 | 0 | 0 | 180 | 8 | 0 | 0 | 0 | 1 | 334
518 | 25 | 87.9857 | 8.7 | 1.95 | 0.02 | 0 | 0.73 | 0.2 | 0.15 | 0 | 0 | 0 | 0 | 0.0143 | 0.25 | 0 | 0 | 0 | 0 | 0 | 0 | 0 | 0 | 0 | 0 | 0 | 0 | 0 | 0 | 0 | 0 | 0 | 0 | 0 | 750 | 450 | 2 | 495 | 4 | 0 | 0 | 0 | 0 | 1 | 60 | 0 | 0 | 0 | 0 | 180 | 8 | 0 | 0 | 0 | 1 | 374
519 | 25 | 87.9857 | 8.7 | 1.95 | 0.02 | 0 | 0.73 | 0.2 | 0.15 | 0 | 0 | 0 | 0 | 0.0143 | 0.25 | 0 | 0 | 0 | 0 | 0 | 0 | 0 | 0 | 0 | 0 | 0 | 0 | 0 | 0 | 0 | 0 | 0 | 0 | 0 | 750 | 450 | 2 | 495 | 5 | 515 | 2 | 530 | 2 | 1 | 60 | 25 | 0 | 25 | 0 | 180 | 8 | 25 | 0 | 0 | 1 | 393
520 | 25 | 87.9857 | 8.7 | 1.95 | 0.02 | 0 | 0.73 | 0.2 | 0.15 | 0 | 0 | 0 | 0 | 0.0143 | 0.25 | 0 | 0 | 0 | 0 | 0 | 0 | 0 | 0 | 0 | 0 | 0 | 0 | 0 | 0 | 0 | 0 | 0 | 0 | 0 | 750 | 450 | 2 | 495 | 5 | 0 | 0 | 0 | 0 | 1 | 60 | 0 | 0 | 0 | 0 | 240 | 4 | 0 | 0 | 0 | 1 | 339
521 | 25 | 85.573 | 9.08 | 1.88 | 0.02 | 2 | 0.83 | 0.19 | 0.16 | 0 | 0 | 0 | 0 | 0.017 | 0.25 | 0 | 0 | 0 | 0 | 0 | 0 | 0 | 0 | 0 | 0 | 0 | 0 | 0 | 0 | 0 | 0 | 0 | 0 | 0 | 750 | 450 | 2 | 25 | 0 | 0 | 0 | 0 | 0 | 1 | 25 | 0 | 0 | 0 | 0 | 180 | 8 | 0 | 0 | 0 | 1 | 288
522 | 25 | 85.573 | 9.08 | 1.88 | 0.02 | 2 | 0.83 | 0.19 | 0.16 | 0 | 0 | 0 | 0 | 0.017 | 0.25 | 0 | 0 | 0 | 0 | 0 | 0 | 0 | 0 | 0 | 0 | 0 | 0 | 0 | 0 | 0 | 0 | 0 | 0 | 0 | 750 | 450 | 2 | 495 | 4 | 0 | 0 | 0 | 0 | 1 | 60 | 0 | 0 | 0 | 0 | 180 | 8 | 0 | 0 | 0 | 1 | 330
523 | 25 | 85.573 | 9.08 | 1.88 | 0.02 | 2 | 0.83 | 0.19 | 0.16 | 0 | 0 | 0 | 0 | 0.017 | 0.25 | 0 | 0 | 0 | 0 | 0 | 0 | 0 | 0 | 0 | 0 | 0 | 0 | 0 | 0 | 0 | 0 | 0 | 0 | 0 | 750 | 450 | 2 | 495 | 5 | 515 | 2 | 530 | 2 | 1 | 60 | 25 | 0 | 25 | 0 | 180 | 8 | 25 | 0 | 0 | 1 | 354
524 | 25 | 85.573 | 9.08 | 1.88 | 0.02 | 2 | 0.83 | 0.19 | 0.16 | 0 | 0 | 0 | 0 | 0.017 | 0.25 | 0 | 0 | 0 | 0 | 0 | 0 | 0 | 0 | 0 | 0 | 0 | 0 | 0 | 0 | 0 | 0 | 0 | 0 | 0 | 750 | 450 | 2 | 495 | 5 | 0 | 0 | 0 | 0 | 1 | 60 | 0 | 0 | 0 | 0 | 240 | 4 | 0 | 0 | 0 | 1 | 316
525 | 25 | 83.8025 | 8.92 | 1.88 | 0.02 | 4 | 0.78 | 0.18 | 0.15 | 0 | 0 | 0 | 0 | 0.0175 | 0.25 | 0 | 0 | 0 | 0 | 0 | 0 | 0 | 0 | 0 | 0 | 0 | 0 | 0 | 0 | 0 | 0 | 0 | 0 | 0 | 750 | 450 | 2 | 25 | 0 | 0 | 0 | 0 | 0 | 1 | 25 | 0 | 0 | 0 | 0 | 180 | 8 | 0 | 0 | 0 | 1 | 276
526 | 25 | 83.8025 | 8.92 | 1.88 | 0.02 | 4 | 0.78 | 0.18 | 0.15 | 0 | 0 | 0 | 0 | 0.0175 | 0.25 | 0 | 0 | 0 | 0 | 0 | 0 | 0 | 0 | 0 | 0 | 0 | 0 | 0 | 0 | 0 | 0 | 0 | 0 | 0 | 750 | 450 | 2 | 495 | 4 | 0 | 0 | 0 | 0 | 1 | 60 | 0 | 0 | 0 | 0 | 180 | 8 | 0 | 0 | 0 | 1 | 352
527 | 25 | 83.8025 | 8.92 | 1.88 | 0.02 | 4 | 0.78 | 0.18 | 0.15 | 0 | 0 | 0 | 0 | 0.0175 | 0.25 | 0 | 0 | 0 | 0 | 0 | 0 | 0 | 0 | 0 | 0 | 0 | 0 | 0 | 0 | 0 | 0 | 0 | 0 | 0 | 750 | 450 | 2 | 495 | 5 | 515 | 2 | 530 | 2 | 1 | 60 | 25 | 0 | 25 | 0 | 180 | 8 | 25 | 0 | 0 | 1 | 371
528 | 25 | 83.8025 | 8.92 | 1.88 | 0.02 | 4 | 0.78 | 0.18 | 0.15 | 0 | 0 | 0 | 0 | 0.0175 | 0.25 | 0 | 0 | 0 | 0 | 0 | 0 | 0 | 0 | 0 | 0 | 0 | 0 | 0 | 0 | 0 | 0 | 0 | 0 | 0 | 750 | 450 | 2 | 495 | 5 | 0 | 0 | 0 | 0 | 1 | 60 | 0 | 0 | 0 | 0 | 240 | 4 | 0 | 0 | 0 | 1 | 272
529 | 25 | 87.1532 | 8.85 | 1.88 | 0.75 | 0 | 0.76 | 0.2 | 0.14 | 0 | 0 | 0 | 0 | 0.0168 | 0.25 | 0 | 0 | 0 | 0 | 0 | 0 | 0 | 0 | 0 | 0 | 0 | 0 | 0 | 0 | 0 | 0 | 0 | 0 | 0 | 750 | 450 | 2 | 25 | 0 | 0 | 0 | 0 | 0 | 1 | 25 | 0 | 0 | 0 | 0 | 180 | 8 | 0 | 0 | 0 | 1 | 263
530 | 25 | 87.1532 | 8.85 | 1.88 | 0.75 | 0 | 0.76 | 0.2 | 0.14 | 0 | 0 | 0 | 0 | 0.0168 | 0.25 | 0 | 0 | 0 | 0 | 0 | 0 | 0 | 0 | 0 | 0 | 0 | 0 | 0 | 0 | 0 | 0 | 0 | 0 | 0 | 750 | 450 | 2 | 495 | 4 | 0 | 0 | 0 | 0 | 1 | 60 | 0 | 0 | 0 | 0 | 180 | 8 | 0 | 0 | 0 | 1 | 354
531 | 25 | 87.1532 | 8.85 | 1.88 | 0.75 | 0 | 0.76 | 0.2 | 0.14 | 0 | 0 | 0 | 0 | 0.0168 | 0.25 | 0 | 0 | 0 | 0 | 0 | 0 | 0 | 0 | 0 | 0 | 0 | 0 | 0 | 0 | 0 | 0 | 0 | 0 | 0 | 750 | 450 | 2 | 495 | 5 | 515 | 2 | 530 | 2 | 1 | 60 | 25 | 0 | 25 | 0 | 180 | 8 | 25 | 0 | 0 | 1 | 396
532 | 25 | 87.1532 | 8.85 | 1.88 | 0.75 | 0 | 0.76 | 0.2 | 0.14 | 0 | 0 | 0 | 0 | 0.0168 | 0.25 | 0 | 0 | 0 | 0 | 0 | 0 | 0 | 0 | 0 | 0 | 0 | 0 | 0 | 0 | 0 | 0 | 0 | 0 | 0 | 750 | 450 | 2 | 495 | 5 | 0 | 0 | 0 | 0 | 1 | 60 | 0 | 0 | 0 | 0 | 240 | 4 | 0 | 0 | 0 | 1 | 279
533 | 25 | 85.1532 | 8.85 | 1.88 | 0.75 | 2 | 0.76 | 0.2 | 0.14 | 0 | 0 | 0 | 0 | 0.0168 | 0.25 | 0 | 0 | 0 | 0 | 0 | 0 | 0 | 0 | 0 | 0 | 0 | 0 | 0 | 0 | 0 | 0 | 0 | 0 | 0 | 750 | 450 | 2 | 25 | 0 | 0 | 0 | 0 | 0 | 1 | 25 | 0 | 0 | 0 | 0 | 180 | 8 | 0 | 0 | 0 | 1 | 244
534 | 25 | 85.1532 | 8.85 | 1.88 | 0.75 | 2 | 0.76 | 0.2 | 0.14 | 0 | 0 | 0 | 0 | 0.0168 | 0.25 | 0 | 0 | 0 | 0 | 0 | 0 | 0 | 0 | 0 | 0 | 0 | 0 | 0 | 0 | 0 | 0 | 0 | 0 | 0 | 750 | 450 | 2 | 495 | 4 | 0 | 0 | 0 | 0 | 1 | 60 | 0 | 0 | 0 | 0 | 180 | 8 | 0 | 0 | 0 | 1 | 283
535 | 25 | 85.1532 | 8.85 | 1.88 | 0.75 | 2 | 0.76 | 0.2 | 0.14 | 0 | 0 | 0 | 0 | 0.0168 | 0.25 | 0 | 0 | 0 | 0 | 0 | 0 | 0 | 0 | 0 | 0 | 0 | 0 | 0 | 0 | 0 | 0 | 0 | 0 | 0 | 750 | 450 | 2 | 495 | 5 | 515 | 2 | 530 | 2 | 1 | 60 | 25 | 0 | 25 | 0 | 180 | 8 | 25 | 0 | 0 | 1 | 335
536 | 25 | 85.1532 | 8.85 | 1.88 | 0.75 | 2 | 0.76 | 0.2 | 0.14 | 0 | 0 | 0 | 0 | 0.0168 | 0.25 | 0 | 0 | 0 | 0 | 0 | 0 | 0 | 0 | 0 | 0 | 0 | 0 | 0 | 0 | 0 | 0 | 0 | 0 | 0 | 750 | 450 | 2 | 495 | 5 | 0 | 0 | 0 | 0 | 1 | 60 | 0 | 0 | 0 | 0 | 240 | 4 | 0 | 0 | 0 | 1 | 257
537 | 25 | 87.9857 | 8.7 | 1.95 | 0.02 | 0 | 0.73 | 0.2 | 0.15 | 0 | 0 | 0 | 0 | 0.0143 | 0.25 | 0 | 0 | 0 | 0 | 0 | 0 | 0 | 0 | 0 | 0 | 0 | 0 | 0 | 0 | 0 | 0 | 0 | 0 | 0 | 750 | 450 | 2 | 25 | 0 | 0 | 0 | 0 | 0 | 1 | 25 | 0 | 0 | 0 | 0 | 0 | 0 | 0 | 0 | 12000 | 1 | 215
538 | 25 | 87.9857 | 8.7 | 1.95 | 0.02 | 0 | 0.73 | 0.2 | 0.15 | 0 | 0 | 0 | 0 | 0.0143 | 0.25 | 0 | 0 | 0 | 0 | 0 | 0 | 0 | 0 | 0 | 0 | 0 | 0 | 0 | 0 | 0 | 0 | 0 | 0 | 0 | 750 | 450 | 2 | 25 | 0 | 0 | 0 | 0 | 0 | 1 | 25 | 0 | 0 | 0 | 0 | 180 | 8 | 0 | 0 | 12000 | 1 | 245
539 | 25 | 87.9857 | 8.7 | 1.95 | 0.02 | 0 | 0.73 | 0.2 | 0.15 | 0 | 0 | 0 | 0 | 0.0143 | 0.25 | 0 | 0 | 0 | 0 | 0 | 0 | 0 | 0 | 0 | 0 | 0 | 0 | 0 | 0 | 0 | 0 | 0 | 0 | 0 | 750 | 450 | 2 | 495 | 4 | 0 | 0 | 0 | 0 | 1 | 60 | 0 | 0 | 0 | 0 | 180 | 8 | 0 | 0 | 12000 | 1 | 253
540 | 25 | 87.9857 | 8.7 | 1.95 | 0.02 | 0 | 0.73 | 0.2 | 0.15 | 0 | 0 | 0 | 0 | 0.0143 | 0.25 | 0 | 0 | 0 | 0 | 0 | 0 | 0 | 0 | 0 | 0 | 0 | 0 | 0 | 0 | 0 | 0 | 0 | 0 | 0 | 750 | 450 | 2 | 495 | 5 | 515 | 2 | 530 | 2 | 1 | 60 | 25 | 0 | 25 | 0 | 180 | 8 | 25 | 0 | 12000 | 1 | 287
541 | 25 | 87.9857 | 8.7 | 1.95 | 0.02 | 0 | 0.73 | 0.2 | 0.15 | 0 | 0 | 0 | 0 | 0.0143 | 0.25 | 0 | 0 | 0 | 0 | 0 | 0 | 0 | 0 | 0 | 0 | 0 | 0 | 0 | 0 | 0 | 0 | 0 | 0 | 0 | 750 | 450 | 2 | 495 | 5 | 0 | 0 | 0 | 0 | 1 | 60 | 0 | 0 | 0 | 0 | 240 | 4 | 0 | 0 | 12000 | 1 | 277
542 | 25 | 85.573 | 9.08 | 1.88 | 0.02 | 2 | 0.83 | 0.19 | 0.16 | 0 | 0 | 0 | 0 | 0.017 | 0.25 | 0 | 0 | 0 | 0 | 0 | 0 | 0 | 0 | 0 | 0 | 0 | 0 | 0 | 0 | 0 | 0 | 0 | 0 | 0 | 750 | 450 | 2 | 25 | 0 | 0 | 0 | 0 | 0 | 1 | 25 | 0 | 0 | 0 | 0 | 0 | 0 | 0 | 0 | 12000 | 1 | 264
543 | 25 | 85.573 | 9.08 | 1.88 | 0.02 | 2 | 0.83 | 0.19 | 0.16 | 0 | 0 | 0 | 0 | 0.017 | 0.25 | 0 | 0 | 0 | 0 | 0 | 0 | 0 | 0 | 0 | 0 | 0 | 0 | 0 | 0 | 0 | 0 | 0 | 0 | 0 | 750 | 450 | 2 | 25 | 0 | 0 | 0 | 0 | 0 | 1 | 25 | 0 | 0 | 0 | 0 | 180 | 8 | 0 | 0 | 12000 | 1 | 278
544 | 25 | 85.573 | 9.08 | 1.88 | 0.02 | 2 | 0.83 | 0.19 | 0.16 | 0 | 0 | 0 | 0 | 0.017 | 0.25 | 0 | 0 | 0 | 0 | 0 | 0 | 0 | 0 | 0 | 0 | 0 | 0 | 0 | 0 | 0 | 0 | 0 | 0 | 0 | 750 | 450 | 2 | 495 | 4 | 0 | 0 | 0 | 0 | 1 | 60 | 0 | 0 | 0 | 0 | 180 | 8 | 0 | 0 | 12000 | 1 | 268
545 | 25 | 85.573 | 9.08 | 1.88 | 0.02 | 2 | 0.83 | 0.19 | 0.16 | 0 | 0 | 0 | 0 | 0.017 | 0.25 | 0 | 0 | 0 | 0 | 0 | 0 | 0 | 0 | 0 | 0 | 0 | 0 | 0 | 0 | 0 | 0 | 0 | 0 | 0 | 750 | 450 | 2 | 495 | 5 | 515 | 2 | 530 | 2 | 1 | 60 | 25 | 0 | 25 | 0 | 180 | 8 | 25 | 0 | 12000 | 1 | 278
546 | 25 | 85.573 | 9.08 | 1.88 | 0.02 | 2 | 0.83 | 0.19 | 0.16 | 0 | 0 | 0 | 0 | 0.017 | 0.25 | 0 | 0 | 0 | 0 | 0 | 0 | 0 | 0 | 0 | 0 | 0 | 0 | 0 | 0 | 0 | 0 | 0 | 0 | 0 | 750 | 450 | 2 | 495 | 5 | 0 | 0 | 0 | 0 | 1 | 60 | 0 | 0 | 0 | 0 | 240 | 4 | 0 | 0 | 12000 | 1 | 277
547 | 25 | 83.8025 | 8.92 | 1.88 | 0.02 | 4 | 0.78 | 0.18 | 0.15 | 0 | 0 | 0 | 0 | 0.0175 | 0.25 | 0 | 0 | 0 | 0 | 0 | 0 | 0 | 0 | 0 | 0 | 0 | 0 | 0 | 0 | 0 | 0 | 0 | 0 | 0 | 750 | 450 | 2 | 25 | 0 | 0 | 0 | 0 | 0 | 1 | 25 | 0 | 0 | 0 | 0 | 0 | 0 | 0 | 0 | 12000 | 1 | 261
548 | 25 | 83.8025 | 8.92 | 1.88 | 0.02 | 4 | 0.78 | 0.18 | 0.15 | 0 | 0 | 0 | 0 | 0.0175 | 0.25 | 0 | 0 | 0 | 0 | 0 | 0 | 0 | 0 | 0 | 0 | 0 | 0 | 0 | 0 | 0 | 0 | 0 | 0 | 0 | 750 | 450 | 2 | 25 | 0 | 0 | 0 | 0 | 0 | 1 | 25 | 0 | 0 | 0 | 0 | 180 | 8 | 0 | 0 | 12000 | 1 | 297
549 | 25 | 83.8025 | 8.92 | 1.88 | 0.02 | 4 | 0.78 | 0.18 | 0.15 | 0 | 0 | 0 | 0 | 0.0175 | 0.25 | 0 | 0 | 0 | 0 | 0 | 0 | 0 | 0 | 0 | 0 | 0 | 0 | 0 | 0 | 0 | 0 | 0 | 0 | 0 | 750 | 450 | 2 | 495 | 4 | 0 | 0 | 0 | 0 | 1 | 60 | 0 | 0 | 0 | 0 | 180 | 8 | 0 | 0 | 12000 | 1 | 294
550 | 25 | 83.8025 | 8.92 | 1.88 | 0.02 | 4 | 0.78 | 0.18 | 0.15 | 0 | 0 | 0 | 0 | 0.0175 | 0.25 | 0 | 0 | 0 | 0 | 0 | 0 | 0 | 0 | 0 | 0 | 0 | 0 | 0 | 0 | 0 | 0 | 0 | 0 | 0 | 750 | 450 | 2 | 495 | 5 | 515 | 2 | 530 | 2 | 1 | 60 | 25 | 0 | 25 | 0 | 180 | 8 | 25 | 0 | 12000 | 1 | 295
551 | 25 | 83.8025 | 8.92 | 1.88 | 0.02 | 4 | 0.78 | 0.18 | 0.15 | 0 | 0 | 0 | 0 | 0.0175 | 0.25 | 0 | 0 | 0 | 0 | 0 | 0 | 0 | 0 | 0 | 0 | 0 | 0 | 0 | 0 | 0 | 0 | 0 | 0 | 0 | 750 | 450 | 2 | 495 | 5 | 0 | 0 | 0 | 0 | 1 | 60 | 0 | 0 | 0 | 0 | 240 | 4 | 0 | 0 | 12000 | 1 | 283
552 | 25 | 87.1532 | 8.85 | 1.88 | 0.75 | 0 | 0.76 | 0.2 | 0.14 | 0 | 0 | 0 | 0 | 0.0168 | 0.25 | 0 | 0 | 0 | 0 | 0 | 0 | 0 | 0 | 0 | 0 | 0 | 0 | 0 | 0 | 0 | 0 | 0 | 0 | 0 | 750 | 450 | 2 | 25 | 0 | 0 | 0 | 0 | 0 | 1 | 25 | 0 | 0 | 0 | 0 | 0 | 0 | 0 | 0 | 12000 | 1 | 275
553 | 25 | 87.1532 | 8.85 | 1.88 | 0.75 | 0 | 0.76 | 0.2 | 0.14 | 0 | 0 | 0 | 0 | 0.0168 | 0.25 | 0 | 0 | 0 | 0 | 0 | 0 | 0 | 0 | 0 | 0 | 0 | 0 | 0 | 0 | 0 | 0 | 0 | 0 | 0 | 750 | 450 | 2 | 25 | 0 | 0 | 0 | 0 | 0 | 1 | 25 | 0 | 0 | 0 | 0 | 180 | 8 | 0 | 0 | 12000 | 1 | 317
554 | 25 | 87.1532 | 8.85 | 1.88 | 0.75 | 0 | 0.76 | 0.2 | 0.14 | 0 | 0 | 0 | 0 | 0.0168 | 0.25 | 0 | 0 | 0 | 0 | 0 | 0 | 0 | 0 | 0 | 0 | 0 | 0 | 0 | 0 | 0 | 0 | 0 | 0 | 0 | 750 | 450 | 2 | 495 | 4 | 0 | 0 | 0 | 0 | 1 | 60 | 0 | 0 | 0 | 0 | 180 | 8 | 0 | 0 | 12000 | 1 | 315
555 | 25 | 87.1532 | 8.85 | 1.88 | 0.75 | 0 | 0.76 | 0.2 | 0.14 | 0 | 0 | 0 | 0 | 0.0168 | 0.25 | 0 | 0 | 0 | 0 | 0 | 0 | 0 | 0 | 0 | 0 | 0 | 0 | 0 | 0 | 0 | 0 | 0 | 0 | 0 | 750 | 450 | 2 | 495 | 5 | 515 | 2 | 530 | 2 | 1 | 60 | 25 | 0 | 25 | 0 | 180 | 8 | 25 | 0 | 12000 | 1 | 288
556 | 25 | 87.1532 | 8.85 | 1.88 | 0.75 | 0 | 0.76 | 0.2 | 0.14 | 0 | 0 | 0 | 0 | 0.0168 | 0.25 | 0 | 0 | 0 | 0 | 0 | 0 | 0 | 0 | 0 | 0 | 0 | 0 | 0 | 0 | 0 | 0 | 0 | 0 | 0 | 750 | 450 | 2 | 495 | 5 | 0 | 0 | 0 | 0 | 1 | 60 | 0 | 0 | 0 | 0 | 240 | 4 | 0 | 0 | 12000 | 1 | 284
557 | 25 | 85.1532 | 8.85 | 1.88 | 0.75 | 2 | 0.76 | 0.2 | 0.14 | 0 | 0 | 0 | 0 | 0.0168 | 0.25 | 0 | 0 | 0 | 0 | 0 | 0 | 0 | 0 | 0 | 0 | 0 | 0 | 0 | 0 | 0 | 0 | 0 | 0 | 0 | 750 | 450 | 2 | 25 | 0 | 0 | 0 | 0 | 0 | 1 | 25 | 0 | 0 | 0 | 0 | 0 | 0 | 0 | 0 | 12000 | 1 | 297
558 | 25 | 85.1532 | 8.85 | 1.88 | 0.75 | 2 | 0.76 | 0.2 | 0.14 | 0 | 0 | 0 | 0 | 0.0168 | 0.25 | 0 | 0 | 0 | 0 | 0 | 0 | 0 | 0 | 0 | 0 | 0 | 0 | 0 | 0 | 0 | 0 | 0 | 0 | 0 | 750 | 450 | 2 | 25 | 0 | 0 | 0 | 0 | 0 | 1 | 25 | 0 | 0 | 0 | 0 | 180 | 8 | 0 | 0 | 12000 | 1 | 301
559 | 25 | 85.1532 | 8.85 | 1.88 | 0.75 | 2 | 0.76 | 0.2 | 0.14 | 0 | 0 | 0 | 0 | 0.0168 | 0.25 | 0 | 0 | 0 | 0 | 0 | 0 | 0 | 0 | 0 | 0 | 0 | 0 | 0 | 0 | 0 | 0 | 0 | 0 | 0 | 750 | 450 | 2 | 495 | 4 | 0 | 0 | 0 | 0 | 1 | 60 | 0 | 0 | 0 | 0 | 180 | 8 | 0 | 0 | 12000 | 1 | 292
560 | 25 | 85.1532 | 8.85 | 1.88 | 0.75 | 2 | 0.76 | 0.2 | 0.14 | 0 | 0 | 0 | 0 | 0.0168 | 0.25 | 0 | 0 | 0 | 0 | 0 | 0 | 0 | 0 | 0 | 0 | 0 | 0 | 0 | 0 | 0 | 0 | 0 | 0 | 0 | 750 | 450 | 2 | 495 | 5 | 515 | 2 | 530 | 2 | 1 | 60 | 25 | 0 | 25 | 0 | 180 | 8 | 25 | 0 | 12000 | 1 | 298
561 | 25 | 85.1532 | 8.85 | 1.88 | 0.75 | 2 | 0.76 | 0.2 | 0.14 | 0 | 0 | 0 | 0 | 0.0168 | 0.25 | 0 | 0 | 0 | 0 | 0 | 0 | 0 | 0 | 0 | 0 | 0 | 0 | 0 | 0 | 0 | 0 | 0 | 0 | 0 | 750 | 450 | 2 | 495 | 5 | 0 | 0 | 0 | 0 | 1 | 60 | 0 | 0 | 0 | 0 | 240 | 4 | 0 | 0 | 12000 | 1 | 285
562 | 250 | 87.9857 | 8.7 | 1.95 | 0.02 | 0 | 0.73 | 0.2 | 0.15 | 0 | 0 | 0 | 0 | 0.0143 | 0.25 | 0 | 0 | 0 | 0 | 0 | 0 | 0 | 0 | 0 | 0 | 0 | 0 | 0 | 0 | 0 | 0 | 0 | 0 | 0 | 750 | 450 | 2 | 25 | 0 | 0 | 0 | 0 | 0 | 1 | 25 | 0 | 0 | 0 | 0 | 0 | 0 | 0 | 0 | 60 | 1 | 170
563 | 250 | 87.9857 | 8.7 | 1.95 | 0.02 | 0 | 0.73 | 0.2 | 0.15 | 0 | 0 | 0 | 0 | 0.0143 | 0.25 | 0 | 0 | 0 | 0 | 0 | 0 | 0 | 0 | 0 | 0 | 0 | 0 | 0 | 0 | 0 | 0 | 0 | 0 | 0 | 750 | 450 | 2 | 25 | 0 | 0 | 0 | 0 | 0 | 1 | 25 | 0 | 0 | 0 | 0 | 180 | 8 | 0 | 0 | 60 | 1 | 176
564 | 250 | 87.9857 | 8.7 | 1.95 | 0.02 | 0 | 0.73 | 0.2 | 0.15 | 0 | 0 | 0 | 0 | 0.0143 | 0.25 | 0 | 0 | 0 | 0 | 0 | 0 | 0 | 0 | 0 | 0 | 0 | 0 | 0 | 0 | 0 | 0 | 0 | 0 | 0 | 750 | 450 | 2 | 495 | 4 | 0 | 0 | 0 | 0 | 1 | 60 | 0 | 0 | 0 | 0 | 180 | 8 | 0 | 0 | 60 | 1 | 217
565 | 250 | 87.9857 | 8.7 | 1.95 | 0.02 | 0 | 0.73 | 0.2 | 0.15 | 0 | 0 | 0 | 0 | 0.0143 | 0.25 | 0 | 0 | 0 | 0 | 0 | 0 | 0 | 0 | 0 | 0 | 0 | 0 | 0 | 0 | 0 | 0 | 0 | 0 | 0 | 750 | 450 | 2 | 495 | 5 | 515 | 2 | 530 | 2 | 1 | 60 | 25 | 0 | 25 | 0 | 180 | 8 | 25 | 0 | 60 | 1 | 263
566 | 250 | 87.9857 | 8.7 | 1.95 | 0.02 | 0 | 0.73 | 0.2 | 0.15 | 0 | 0 | 0 | 0 | 0.0143 | 0.25 | 0 | 0 | 0 | 0 | 0 | 0 | 0 | 0 | 0 | 0 | 0 | 0 | 0 | 0 | 0 | 0 | 0 | 0 | 0 | 750 | 450 | 2 | 495 | 5 | 0 | 0 | 0 | 0 | 1 | 60 | 0 | 0 | 0 | 0 | 240 | 4 | 0 | 0 | 60 | 1 | 171
567 | 250 | 87.9857 | 8.7 | 1.95 | 0.02 | 0 | 0.73 | 0.2 | 0.15 | 0 | 0 | 0 | 0 | 0.0143 | 0.25 | 0 | 0 | 0 | 0 | 0 | 0 | 0 | 0 | 0 | 0 | 0 | 0 | 0 | 0 | 0 | 0 | 0 | 0 | 0 | 750 | 450 | 2 | 25 | 0 | 0 | 0 | 0 | 0 | 1 | 25 | 0 | 0 | 0 | 0 | 0 | 0 | 0 | 0 | 12000 | 1 | 103
568 | 250 | 87.9857 | 8.7 | 1.95 | 0.02 | 0 | 0.73 | 0.2 | 0.15 | 0 | 0 | 0 | 0 | 0.0143 | 0.25 | 0 | 0 | 0 | 0 | 0 | 0 | 0 | 0 | 0 | 0 | 0 | 0 | 0 | 0 | 0 | 0 | 0 | 0 | 0 | 750 | 450 | 2 | 25 | 0 | 0 | 0 | 0 | 0 | 1 | 25 | 0 | 0 | 0 | 0 | 240 | 4 | 0 | 0 | 12000 | 1 | 103
569 | 250 | 87.9857 | 8.7 | 1.95 | 0.02 | 0 | 0.73 | 0.2 | 0.15 | 0 | 0 | 0 | 0 | 0.0143 | 0.25 | 0 | 0 | 0 | 0 | 0 | 0 | 0 | 0 | 0 | 0 | 0 | 0 | 0 | 0 | 0 | 0 | 0 | 0 | 0 | 750 | 450 | 2 | 495 | 4 | 0 | 0 | 0 | 0 | 1 | 60 | 0 | 0 | 0 | 0 | 258 | 2.8 | 0 | 0 | 12000 | 1 | 83
570 | 250 | 87.9857 | 8.7 | 1.95 | 0.02 | 0 | 0.73 | 0.2 | 0.15 | 0 | 0 | 0 | 0 | 0.0143 | 0.25 | 0 | 0 | 0 | 0 | 0 | 0 | 0 | 0 | 0 | 0 | 0 | 0 | 0 | 0 | 0 | 0 | 0 | 0 | 0 | 750 | 450 | 2 | 495 | 5 | 515 | 2 | 530 | 2 | 1 | 60 | 25 | 0 | 25 | 0 | 276 | 1.6 | 25 | 0 | 12000 | 1 | 81
571 | 250 | 87.9857 | 8.7 | 1.95 | 0.02 | 0 | 0.73 | 0.2 | 0.15 | 0 | 0 | 0 | 0 | 0.0143 | 0.25 | 0 | 0 | 0 | 0 | 0 | 0 | 0 | 0 | 0 | 0 | 0 | 0 | 0 | 0 | 0 | 0 | 0 | 0 | 0 | 750 | 450 | 2 | 495 | 5 | 0 | 0 | 0 | 0 | 1 | 60 | 0 | 0 | 0 | 0 | 294 | 0.4 | 0 | 0 | 12000 | 1 | 87
572 | 250 | 85.573 | 9.08 | 1.88 | 0.02 | 2 | 0.83 | 0.19 | 0.16 | 0 | 0 | 0 | 0 | 0.017 | 0.25 | 0 | 0 | 0 | 0 | 0 | 0 | 0 | 0 | 0 | 0 | 0 | 0 | 0 | 0 | 0 | 0 | 0 | 0 | 0 | 750 | 450 | 2 | 25 | 0 | 0 | 0 | 0 | 0 | 1 | 25 | 0 | 0 | 0 | 0 | 0 | 0 | 0 | 0 | 60 | 1 | 183
573 | 250 | 85.573 | 9.08 | 1.88 | 0.02 | 2 | 0.83 | 0.19 | 0.16 | 0 | 0 | 0 | 0 | 0.017 | 0.25 | 0 | 0 | 0 | 0 | 0 | 0 | 0 | 0 | 0 | 0 | 0 | 0 | 0 | 0 | 0 | 0 | 0 | 0 | 0 | 750 | 450 | 2 | 25 | 0 | 0 | 0 | 0 | 0 | 1 | 25 | 0 | 0 | 0 | 0 | 240 | 4 | 0 | 0 | 60 | 1 | 184
574 | 250 | 85.573 | 9.08 | 1.88 | 0.02 | 2 | 0.83 | 0.19 | 0.16 | 0 | 0 | 0 | 0 | 0.017 | 0.25 | 0 | 0 | 0 | 0 | 0 | 0 | 0 | 0 | 0 | 0 | 0 | 0 | 0 | 0 | 0 | 0 | 0 | 0 | 0 | 750 | 450 | 2 | 495 | 4 | 0 | 0 | 0 | 0 | 1 | 60 | 0 | 0 | 0 | 0 | 258 | 2.8 | 0 | 0 | 60 | 1 | 225
575 | 250 | 85.573 | 9.08 | 1.88 | 0.02 | 2 | 0.83 | 0.19 | 0.16 | 0 | 0 | 0 | 0 | 0.017 | 0.25 | 0 | 0 | 0 | 0 | 0 | 0 | 0 | 0 | 0 | 0 | 0 | 0 | 0 | 0 | 0 | 0 | 0 | 0 | 0 | 750 | 450 | 2 | 495 | 5 | 515 | 2 | 530 | 2 | 1 | 60 | 25 | 0 | 25 | 0 | 276 | 1.6 | 25 | 0 | 60 | 1 | 261
576 | 250 | 85.573 | 9.08 | 1.88 | 0.02 | 2 | 0.83 | 0.19 | 0.16 | 0 | 0 | 0 | 0 | 0.017 | 0.25 | 0 | 0 | 0 | 0 | 0 | 0 | 0 | 0 | 0 | 0 | 0 | 0 | 0 | 0 | 0 | 0 | 0 | 0 | 0 | 750 | 450 | 2 | 495 | 5 | 0 | 0 | 0 | 0 | 1 | 60 | 0 | 0 | 0 | 0 | 294 | 0.4 | 0 | 0 | 60 | 1 | 178
577 | 250 | 85.573 | 9.08 | 1.88 | 0.02 | 2 | 0.83 | 0.19 | 0.16 | 0 | 0 | 0 | 0 | 0.017 | 0.25 | 0 | 0 | 0 | 0 | 0 | 0 | 0 | 0 | 0 | 0 | 0 | 0 | 0 | 0 | 0 | 0 | 0 | 0 | 0 | 750 | 450 | 2 | 25 | 0 | 0 | 0 | 0 | 0 | 1 | 25 | 0 | 0 | 0 | 0 | 0 | 0 | 0 | 0 | 12000 | 1 | 115
578 | 250 | 85.573 | 9.08 | 1.88 | 0.02 | 2 | 0.83 | 0.19 | 0.16 | 0 | 0 | 0 | 0 | 0.017 | 0.25 | 0 | 0 | 0 | 0 | 0 | 0 | 0 | 0 | 0 | 0 | 0 | 0 | 0 | 0 | 0 | 0 | 0 | 0 | 0 | 750 | 450 | 2 | 25 | 0 | 0 | 0 | 0 | 0 | 1 | 25 | 0 | 0 | 0 | 0 | 240 | 4 | 0 | 0 | 12000 | 1 | 117
579 | 250 | 85.573 | 9.08 | 1.88 | 0.02 | 2 | 0.83 | 0.19 | 0.16 | 0 | 0 | 0 | 0 | 0.017 | 0.25 | 0 | 0 | 0 | 0 | 0 | 0 | 0 | 0 | 0 | 0 | 0 | 0 | 0 | 0 | 0 | 0 | 0 | 0 | 0 | 750 | 450 | 2 | 495 | 4 | 0 | 0 | 0 | 0 | 1 | 60 | 0 | 0 | 0 | 0 | 258 | 2.8 | 0 | 0 | 12000 | 1 | 111
580 | 250 | 85.573 | 9.08 | 1.88 | 0.02 | 2 | 0.83 | 0.19 | 0.16 | 0 | 0 | 0 | 0 | 0.017 | 0.25 | 0 | 0 | 0 | 0 | 0 | 0 | 0 | 0 | 0 | 0 | 0 | 0 | 0 | 0 | 0 | 0 | 0 | 0 | 0 | 750 | 450 | 2 | 495 | 5 | 515 | 2 | 530 | 2 | 1 | 60 | 25 | 0 | 25 | 0 | 276 | 1.6 | 25 | 0 | 12000 | 1 | 103
581 | 250 | 85.573 | 9.08 | 1.88 | 0.02 | 2 | 0.83 | 0.19 | 0.16 | 0 | 0 | 0 | 0 | 0.017 | 0.25 | 0 | 0 | 0 | 0 | 0 | 0 | 0 | 0 | 0 | 0 | 0 | 0 | 0 | 0 | 0 | 0 | 0 | 0 | 0 | 750 | 450 | 2 | 495 | 5 | 0 | 0 | 0 | 0 | 1 | 60 | 0 | 0 | 0 | 0 | 294 | 0.4 | 0 | 0 | 12000 | 1 | 119
582 | 250 | 87.1532 | 8.85 | 1.88 | 0.75 | 0 | 0.76 | 0.2 | 0.14 | 0 | 0 | 0 | 0 | 0.0168 | 0.25 | 0 | 0 | 0 | 0 | 0 | 0 | 0 | 0 | 0 | 0 | 0 | 0 | 0 | 0 | 0 | 0 | 0 | 0 | 0 | 750 | 450 | 2 | 25 | 0 | 0 | 0 | 0 | 0 | 1 | 25 | 0 | 0 | 0 | 0 | 0 | 0 | 0 | 0 | 60 | 1 | 172
583 | 250 | 87.1532 | 8.85 | 1.88 | 0.75 | 0 | 0.76 | 0.2 | 0.14 | 0 | 0 | 0 | 0 | 0.0168 | 0.25 | 0 | 0 | 0 | 0 | 0 | 0 | 0 | 0 | 0 | 0 | 0 | 0 | 0 | 0 | 0 | 0 | 0 | 0 | 0 | 750 | 450 | 2 | 25 | 0 | 0 | 0 | 0 | 0 | 1 | 25 | 0 | 0 | 0 | 0 | 240 | 4 | 0 | 0 | 60 | 1 | 169
584 | 250 | 87.1532 | 8.85 | 1.88 | 0.75 | 0 | 0.76 | 0.2 | 0.14 | 0 | 0 | 0 | 0 | 0.0168 | 0.25 | 0 | 0 | 0 | 0 | 0 | 0 | 0 | 0 | 0 | 0 | 0 | 0 | 0 | 0 | 0 | 0 | 0 | 0 | 0 | 750 | 450 | 2 | 495 | 4 | 0 | 0 | 0 | 0 | 1 | 60 | 0 | 0 | 0 | 0 | 258 | 2.8 | 0 | 0 | 60 | 1 | 230
585 | 250 | 87.1532 | 8.85 | 1.88 | 0.75 | 0 | 0.76 | 0.2 | 0.14 | 0 | 0 | 0 | 0 | 0.0168 | 0.25 | 0 | 0 | 0 | 0 | 0 | 0 | 0 | 0 | 0 | 0 | 0 | 0 | 0 | 0 | 0 | 0 | 0 | 0 | 0 | 750 | 450 | 2 | 495 | 5 | 515 | 2 | 530 | 2 | 1 | 60 | 25 | 0 | 25 | 0 | 276 | 1.6 | 25 | 0 | 60 | 1 | 255
586 | 250 | 87.1532 | 8.85 | 1.88 | 0.75 | 0 | 0.76 | 0.2 | 0.14 | 0 | 0 | 0 | 0 | 0.0168 | 0.25 | 0 | 0 | 0 | 0 | 0 | 0 | 0 | 0 | 0 | 0 | 0 | 0 | 0 | 0 | 0 | 0 | 0 | 0 | 0 | 750 | 450 | 2 | 495 | 5 | 0 | 0 | 0 | 0 | 1 | 60 | 0 | 0 | 0 | 0 | 294 | 0.4 | 0 | 0 | 60 | 1 | 164
587 | 250 | 87.1532 | 8.85 | 1.88 | 0.75 | 0 | 0.76 | 0.2 | 0.14 | 0 | 0 | 0 | 0 | 0.0168 | 0.25 | 0 | 0 | 0 | 0 | 0 | 0 | 0 | 0 | 0 | 0 | 0 | 0 | 0 | 0 | 0 | 0 | 0 | 0 | 0 | 750 | 450 | 2 | 25 | 0 | 0 | 0 | 0 | 0 | 1 | 25 | 0 | 0 | 0 | 0 | 0 | 0 | 0 | 0 | 12000 | 1 | 120
588 | 250 | 87.1532 | 8.85 | 1.88 | 0.75 | 0 | 0.76 | 0.2 | 0.14 | 0 | 0 | 0 | 0 | 0.0168 | 0.25 | 0 | 0 | 0 | 0 | 0 | 0 | 0 | 0 | 0 | 0 | 0 | 0 | 0 | 0 | 0 | 0 | 0 | 0 | 0 | 750 | 450 | 2 | 25 | 0 | 0 | 0 | 0 | 0 | 1 | 25 | 0 | 0 | 0 | 0 | 240 | 4 | 0 | 0 | 12000 | 1 | 123
589 | 250 | 87.1532 | 8.85 | 1.88 | 0.75 | 0 | 0.76 | 0.2 | 0.14 | 0 | 0 | 0 | 0 | 0.0168 | 0.25 | 0 | 0 | 0 | 0 | 0 | 0 | 0 | 0 | 0 | 0 | 0 | 0 | 0 | 0 | 0 | 0 | 0 | 0 | 0 | 750 | 450 | 2 | 495 | 4 | 0 | 0 | 0 | 0 | 1 | 60 | 0 | 0 | 0 | 0 | 258 | 2.8 | 0 | 0 | 12000 | 1 | 93
590 | 250 | 87.1532 | 8.85 | 1.88 | 0.75 | 0 | 0.76 | 0.2 | 0.14 | 0 | 0 | 0 | 0 | 0.0168 | 0.25 | 0 | 0 | 0 | 0 | 0 | 0 | 0 | 0 | 0 | 0 | 0 | 0 | 0 | 0 | 0 | 0 | 0 | 0 | 0 | 750 | 450 | 2 | 495 | 5 | 515 | 2 | 530 | 2 | 1 | 60 | 25 | 0 | 25 | 0 | 276 | 1.6 | 25 | 0 | 12000 | 1 | 96
591 | 250 | 87.1532 | 8.85 | 1.88 | 0.75 | 0 | 0.76 | 0.2 | 0.14 | 0 | 0 | 0 | 0 | 0.0168 | 0.25 | 0 | 0 | 0 | 0 | 0 | 0 | 0 | 0 | 0 | 0 | 0 | 0 | 0 | 0 | 0 | 0 | 0 | 0 | 0 | 750 | 450 | 2 | 495 | 5 | 0 | 0 | 0 | 0 | 1 | 60 | 0 | 0 | 0 | 0 | 294 | 0.4 | 0 | 0 | 12000 | 1 | 97
592 | 25 | 87.6315 | 8.95 | 1.87 | 0.03 | 0 | 0.77 | 0.19 | 0.14 | 0 | 0 | 0 | 0 | 0.0185 | 0.25 | 0 | 0 | 0 | 0 | 0 | 0 | 0 | 0 | 0 | 0 | 0 | 0 | 0 | 0.15 | 0 | 0 | 0 | 0 | 0 | 750 | 450 | 2 | 25 | 0 | 0 | 0 | 0 | 0 | 1 | 25 | 0 | 0 | 0 | 0 | 0 | 0 | 0 | 0 | 0 | 1 | 317
593 | 25 | 87.6315 | 8.95 | 1.87 | 0.03 | 0 | 0.77 | 0.19 | 0.14 | 0 | 0 | 0 | 0 | 0.0185 | 0.25 | 0 | 0 | 0 | 0 | 0 | 0 | 0 | 0 | 0 | 0 | 0 | 0 | 0 | 0.15 | 0 | 0 | 0 | 0 | 0 | 750 | 450 | 2 | 495 | 4 | 0 | 0 | 0 | 0 | 1 | 60 | 0 | 0 | 0 | 0 | 180 | 8 | 0 | 0 | 0 | 1 | 358
594 | 25 | 80.5815 | 16 | 1.87 | 0.03 | 0 | 0.77 | 0.19 | 0.14 | 0 | 0 | 0 | 0 | 0.0185 | 0.25 | 0 | 0 | 0 | 0 | 0 | 0 | 0 | 0 | 0 | 0 | 0 | 0 | 0 | 0.15 | 0 | 0 | 0 | 0 | 0 | 750 | 450 | 2 | 25 | 0 | 0 | 0 | 0 | 0 | 1 | 25 | 0 | 0 | 0 | 0 | 0 | 0 | 0 | 0 | 0 | 1 | 236
595 | 25 | 80.5815 | 16 | 1.87 | 0.03 | 0 | 0.77 | 0.19 | 0.14 | 0 | 0 | 0 | 0 | 0.0185 | 0.25 | 0 | 0 | 0 | 0 | 0 | 0 | 0 | 0 | 0 | 0 | 0 | 0 | 0 | 0.15 | 0 | 0 | 0 | 0 | 0 | 750 | 450 | 2 | 495 | 4 | 0 | 0 | 0 | 0 | 1 | 60 | 0 | 0 | 0 | 0 | 180 | 8 | 0 | 0 | 0 | 1 | 259
596 | 250 | 87.6315 | 8.95 | 1.87 | 0.03 | 0 | 0.77 | 0.19 | 0.14 | 0 | 0 | 0 | 0 | 0.0185 | 0.25 | 0 | 0 | 0 | 0 | 0 | 0 | 0 | 0 | 0 | 0 | 0 | 0 | 0 | 0.15 | 0 | 0 | 0 | 0 | 0 | 750 | 450 | 2 | 25 | 0 | 0 | 0 | 0 | 0 | 1 | 25 | 0 | 0 | 0 | 0 | 0 | 0 | 0 | 0 | 60 | 1 | 139
597 | 250 | 87.6315 | 8.95 | 1.87 | 0.03 | 0 | 0.77 | 0.19 | 0.14 | 0 | 0 | 0 | 0 | 0.0185 | 0.25 | 0 | 0 | 0 | 0 | 0 | 0 | 0 | 0 | 0 | 0 | 0 | 0 | 0 | 0.15 | 0 | 0 | 0 | 0 | 0 | 750 | 450 | 2 | 495 | 4 | 0 | 0 | 0 | 0 | 1 | 60 | 0 | 0 | 0 | 0 | 180 | 8 | 0 | 0 | 60 | 1 | 225
598 | 250 | 80.5815 | 16 | 1.87 | 0.03 | 0 | 0.77 | 0.19 | 0.14 | 0 | 0 | 0 | 0 | 0.0185 | 0.25 | 0 | 0 | 0 | 0 | 0 | 0 | 0 | 0 | 0 | 0 | 0 | 0 | 0 | 0.15 | 0 | 0 | 0 | 0 | 0 | 750 | 450 | 2 | 25 | 0 | 0 | 0 | 0 | 0 | 1 | 25 | 0 | 0 | 0 | 0 | 0 | 0 | 0 | 0 | 60 | 1 | 127
599 | 250 | 80.5815 | 16 | 1.87 | 0.03 | 0 | 0.77 | 0.19 | 0.14 | 0 | 0 | 0 | 0 | 0.0185 | 0.25 | 0 | 0 | 0 | 0 | 0 | 0 | 0 | 0 | 0 | 0 | 0 | 0 | 0 | 0.15 | 0 | 0 | 0 | 0 | 0 | 750 | 450 | 2 | 495 | 4 | 0 | 0 | 0 | 0 | 1 | 60 | 0 | 0 | 0 | 0 | 180 | 8 | 0 | 0 | 60 | 1 | 179
600 | 250 | 87.6315 | 8.95 | 1.87 | 0.03 | 0 | 0.77 | 0.19 | 0.14 | 0 | 0 | 0 | 0 | 0.0185 | 0.25 | 0 | 0 | 0 | 0 | 0 | 0 | 0 | 0 | 0 | 0 | 0 | 0 | 0 | 0.15 | 0 | 0 | 0 | 0 | 0 | 750 | 450 | 2 | 25 | 0 | 0 | 0 | 0 | 0 | 1 | 25 | 0 | 0 | 0 | 0 | 0 | 0 | 0 | 0 | 12000 | 1 | 153
601 | 250 | 87.6315 | 8.95 | 1.87 | 0.03 | 0 | 0.77 | 0.19 | 0.14 | 0 | 0 | 0 | 0 | 0.0185 | 0.25 | 0 | 0 | 0 | 0 | 0 | 0 | 0 | 0 | 0 | 0 | 0 | 0 | 0 | 0.15 | 0 | 0 | 0 | 0 | 0 | 750 | 450 | 2 | 495 | 4 | 0 | 0 | 0 | 0 | 1 | 60 | 0 | 0 | 0 | 0 | 180 | 8 | 0 | 0 | 12000 | 1 | 87
602 | 250 | 80.5815 | 16 | 1.87 | 0.03 | 0 | 0.77 | 0.19 | 0.14 | 0 | 0 | 0 | 0 | 0.0185 | 0.25 | 0 | 0 | 0 | 0 | 0 | 0 | 0 | 0 | 0 | 0 | 0 | 0 | 0 | 0.15 | 0 | 0 | 0 | 0 | 0 | 750 | 450 | 2 | 25 | 0 | 0 | 0 | 0 | 0 | 1 | 25 | 0 | 0 | 0 | 0 | 0 | 0 | 0 | 0 | 12000 | 1 | 106
603 | 250 | 80.5815 | 16 | 1.87 | 0.03 | 0 | 0.77 | 0.19 | 0.14 | 0 | 0 | 0 | 0 | 0.0185 | 0.25 | 0 | 0 | 0 | 0 | 0 | 0 | 0 | 0 | 0 | 0 | 0 | 0 | 0 | 0.15 | 0 | 0 | 0 | 0 | 0 | 750 | 450 | 2 | 495 | 4 | 0 | 0 | 0 | 0 | 1 | 60 | 0 | 0 | 0 | 0 | 180 | 8 | 0 | 0 | 12000 | 1 | 112
604 | 25 | 87.905 | 9.43 | 1.85 | 0.01 | 0 | 0.49 | 0.08 | 0.22 | 0 | 0 | 0 | 0 | 0.015 | 0 | 0 | 0 | 0 | 0 | 0 | 0 | 0 | 0 | 0 | 0 | 0 | 0 | 0 | 0 | 0 | 0 | 0 | 0 | 0 | 780 | 200 | 2 | 25 | 0 | 0 | 0 | 0 | 0 | 1 | 25 | 0 | 0 | 0 | 0 | 0 | 0 | 0 | 0 | 0 | 0.024 | 233 | http://dx.doi.org/10.1016/j.msea.2013.03.084
605 | 190 | 87.905 | 9.43 | 1.85 | 0.01 | 0 | 0.49 | 0.08 | 0.22 | 0 | 0 | 0 | 0 | 0.015 | 0 | 0 | 0 | 0 | 0 | 0 | 0 | 0 | 0 | 0 | 0 | 0 | 0 | 0 | 0 | 0 | 0 | 0 | 0 | 0 | 780 | 200 | 2 | 25 | 0 | 0 | 0 | 0 | 0 | 1 | 25 | 0 | 0 | 0 | 0 | 0 | 0 | 0 | 0 | 0 | 0.024 | 217
606 | 300 | 87.905 | 9.43 | 1.85 | 0.01 | 0 | 0.49 | 0.08 | 0.22 | 0 | 0 | 0 | 0 | 0.015 | 0 | 0 | 0 | 0 | 0 | 0 | 0 | 0 | 0 | 0 | 0 | 0 | 0 | 0 | 0 | 0 | 0 | 0 | 0 | 0 | 780 | 200 | 2 | 25 | 0 | 0 | 0 | 0 | 0 | 1 | 25 | 0 | 0 | 0 | 0 | 0 | 0 | 0 | 0 | 0 | 0.024 | 101
607 | 25 | 87.7251 | 9.16 | 1.84 | 0.01 | 0.46 | 0.49 | 0.08 | 0.22 | 0 | 0 | 0 | 0 | 0.0149 | 0 | 0 | 0 | 0 | 0 | 0 | 0 | 0 | 0 | 0 | 0 | 0 | 0 | 0 | 0 | 0 | 0 | 0 | 0 | 0 | 780 | 200 | 2 | 25 | 0 | 0 | 0 | 0 | 0 | 1 | 25 | 0 | 0 | 0 | 0 | 0 | 0 | 0 | 0 | 0 | 0.024 | 230
608 | 190 | 87.7251 | 9.16 | 1.84 | 0.01 | 0.46 | 0.49 | 0.08 | 0.22 | 0 | 0 | 0 | 0 | 0.0149 | 0 | 0 | 0 | 0 | 0 | 0 | 0 | 0 | 0 | 0 | 0 | 0 | 0 | 0 | 0 | 0 | 0 | 0 | 0 | 0 | 780 | 200 | 2 | 25 | 0 | 0 | 0 | 0 | 0 | 1 | 25 | 0 | 0 | 0 | 0 | 0 | 0 | 0 | 0 | 0 | 0.024 | 208
609 | 300 | 87.7251 | 9.16 | 1.84 | 0.01 | 0.46 | 0.49 | 0.08 | 0.22 | 0 | 0 | 0 | 0 | 0.0149 | 0 | 0 | 0 | 0 | 0 | 0 | 0 | 0 | 0 | 0 | 0 | 0 | 0 | 0 | 0 | 0 | 0 | 0 | 0 | 0 | 780 | 200 | 2 | 25 | 0 | 0 | 0 | 0 | 0 | 1 | 25 | 0 | 0 | 0 | 0 | 0 | 0 | 0 | 0 | 0 | 0.024 | 98
610 | 25 | 87.9355 | 9.1 | 1.83 | 0 | 0 | 0.45 | 0.07 | 0.21 | 0 | 0 | 0 | 0 | 0.0145 | 0.39 | 0 | 0 | 0 | 0 | 0 | 0 | 0 | 0 | 0 | 0 | 0 | 0 | 0 | 0 | 0 | 0 | 0 | 0 | 0 | 780 | 200 | 2 | 25 | 0 | 0 | 0 | 0 | 0 | 1 | 25 | 0 | 0 | 0 | 0 | 0 | 0 | 0 | 0 | 0 | 0.024 | 233
611 | 190 | 87.9355 | 9.1 | 1.83 | 0 | 0 | 0.45 | 0.07 | 0.21 | 0 | 0 | 0 | 0 | 0.0145 | 0.39 | 0 | 0 | 0 | 0 | 0 | 0 | 0 | 0 | 0 | 0 | 0 | 0 | 0 | 0 | 0 | 0 | 0 | 0 | 0 | 780 | 200 | 2 | 25 | 0 | 0 | 0 | 0 | 0 | 1 | 25 | 0 | 0 | 0 | 0 | 0 | 0 | 0 | 0 | 0 | 0.024 | 206
612 | 300 | 87.9355 | 9.1 | 1.83 | 0 | 0 | 0.45 | 0.07 | 0.21 | 0 | 0 | 0 | 0 | 0.0145 | 0.39 | 0 | 0 | 0 | 0 | 0 | 0 | 0 | 0 | 0 | 0 | 0 | 0 | 0 | 0 | 0 | 0 | 0 | 0 | 0 | 780 | 200 | 2 | 25 | 0 | 0 | 0 | 0 | 0 | 1 | 25 | 0 | 0 | 0 | 0 | 0 | 0 | 0 | 0 | 0 | 0.024 | 93
613 | 25 | 87.4778 | 9.1 | 1.86 | 0 | 0.4 | 0.46 | 0.08 | 0.22 | 0 | 0 | 0 | 0 | 0.0122 | 0.39 | 0 | 0 | 0 | 0 | 0 | 0 | 0 | 0 | 0 | 0 | 0 | 0 | 0 | 0 | 0 | 0 | 0 | 0 | 0 | 780 | 200 | 2 | 25 | 0 | 0 | 0 | 0 | 0 | 1 | 25 | 0 | 0 | 0 | 0 | 0 | 0 | 0 | 0 | 0 | 0.024 | 228
614 | 190 | 87.4778 | 9.1 | 1.86 | 0 | 0.4 | 0.46 | 0.08 | 0.22 | 0 | 0 | 0 | 0 | 0.0122 | 0.39 | 0 | 0 | 0 | 0 | 0 | 0 | 0 | 0 | 0 | 0 | 0 | 0 | 0 | 0 | 0 | 0 | 0 | 0 | 0 | 780 | 200 | 2 | 25 | 0 | 0 | 0 | 0 | 0 | 1 | 25 | 0 | 0 | 0 | 0 | 0 | 0 | 0 | 0 | 0 | 0.024 | 210
615 | 300 | 87.4778 | 9.1 | 1.86 | 0 | 0.4 | 0.46 | 0.08 | 0.22 | 0 | 0 | 0 | 0 | 0.0122 | 0.39 | 0 | 0 | 0 | 0 | 0 | 0 | 0 | 0 | 0 | 0 | 0 | 0 | 0 | 0 | 0 | 0 | 0 | 0 | 0 | 780 | 200 | 2 | 25 | 0 | 0 | 0 | 0 | 0 | 1 | 25 | 0 | 0 | 0 | 0 | 0 | 0 | 0 | 0 | 0 | 0.024 | 105
616 | 25 | 87.9573 | 9.04 | 1.85 | 0 | 0.21 | 0.45 | 0.08 | 0.21 | 0 | 0 | 0 | 0 | 0.0127 | 0.19 | 0 | 0 | 0 | 0 | 0 | 0 | 0 | 0 | 0 | 0 | 0 | 0 | 0 | 0 | 0 | 0 | 0 | 0 | 0 | 780 | 200 | 2 | 25 | 0 | 0 | 0 | 0 | 0 | 1 | 25 | 0 | 0 | 0 | 0 | 0 | 0 | 0 | 0 | 0 | 0.024 | 250
617 | 190 | 87.9573 | 9.04 | 1.85 | 0 | 0.21 | 0.45 | 0.08 | 0.21 | 0 | 0 | 0 | 0 | 0.0127 | 0.19 | 0 | 0 | 0 | 0 | 0 | 0 | 0 | 0 | 0 | 0 | 0 | 0 | 0 | 0 | 0 | 0 | 0 | 0 | 0 | 780 | 200 | 2 | 25 | 0 | 0 | 0 | 0 | 0 | 1 | 25 | 0 | 0 | 0 | 0 | 0 | 0 | 0 | 0 | 0 | 0.024 | 215
618 | 300 | 87.9573 | 9.04 | 1.85 | 0 | 0.21 | 0.45 | 0.08 | 0.21 | 0 | 0 | 0 | 0 | 0.0127 | 0.19 | 0 | 0 | 0 | 0 | 0 | 0 | 0 | 0 | 0 | 0 | 0 | 0 | 0 | 0 | 0 | 0 | 0 | 0 | 0 | 780 | 200 | 2 | 25 | 0 | 0 | 0 | 0 | 0 | 1 | 25 | 0 | 0 | 0 | 0 | 0 | 0 | 0 | 0 | 0 | 0.024 | 172
619 | 25 | 87.905 | 9.43 | 1.85 | 0.01 | 0 | 0.49 | 0.08 | 0.22 | 0 | 0 | 0 | 0 | 0.015 | 0 | 0 | 0 | 0 | 0 | 0 | 0 | 0 | 0 | 0 | 0 | 0 | 0 | 0 | 0 | 0 | 0 | 0 | 0 | 0 | 780 | 200 | 2 | 495 | 8 | 0 | 0 | 0 | 0 | 1 | 60 | 190 | 2 | 0 | 0 | 0 | 0 | 0 | 0 | 0 | 0.024 | 338
620 | 190 | 87.905 | 9.43 | 1.85 | 0.01 | 0 | 0.49 | 0.08 | 0.22 | 0 | 0 | 0 | 0 | 0.015 | 0 | 0 | 0 | 0 | 0 | 0 | 0 | 0 | 0 | 0 | 0 | 0 | 0 | 0 | 0 | 0 | 0 | 0 | 0 | 0 | 780 | 200 | 2 | 495 | 8 | 0 | 0 | 0 | 0 | 1 | 60 | 190 | 2 | 0 | 0 | 0 | 0 | 0 | 0 | 0 | 0.024 | 274
621 | 250 | 87.905 | 9.43 | 1.85 | 0.01 | 0 | 0.49 | 0.08 | 0.22 | 0 | 0 | 0 | 0 | 0.015 | 0 | 0 | 0 | 0 | 0 | 0 | 0 | 0 | 0 | 0 | 0 | 0 | 0 | 0 | 0 | 0 | 0 | 0 | 0 | 0 | 780 | 200 | 2 | 495 | 8 | 0 | 0 | 0 | 0 | 1 | 60 | 190 | 2 | 0 | 0 | 0 | 0 | 0 | 0 | 0 | 0.024 | 214
622 | 300 | 87.905 | 9.43 | 1.85 | 0.01 | 0 | 0.49 | 0.08 | 0.22 | 0 | 0 | 0 | 0 | 0.015 | 0 | 0 | 0 | 0 | 0 | 0 | 0 | 0 | 0 | 0 | 0 | 0 | 0 | 0 | 0 | 0 | 0 | 0 | 0 | 0 | 780 | 200 | 2 | 495 | 8 | 0 | 0 | 0 | 0 | 1 | 60 | 190 | 2 | 0 | 0 | 0 | 0 | 0 | 0 | 0 | 0.024 | 101
623 | 25 | 87.7251 | 9.16 | 1.84 | 0.01 | 0.46 | 0.49 | 0.08 | 0.22 | 0 | 0 | 0 | 0 | 0.0149 | 0 | 0 | 0 | 0 | 0 | 0 | 0 | 0 | 0 | 0 | 0 | 0 | 0 | 0 | 0 | 0 | 0 | 0 | 0 | 0 | 780 | 200 | 2 | 495 | 8 | 0 | 0 | 0 | 0 | 1 | 60 | 190 | 2 | 0 | 0 | 0 | 0 | 0 | 0 | 0 | 0.024 | 337
624 | 190 | 87.7251 | 9.16 | 1.84 | 0.01 | 0.46 | 0.49 | 0.08 | 0.22 | 0 | 0 | 0 | 0 | 0.0149 | 0 | 0 | 0 | 0 | 0 | 0 | 0 | 0 | 0 | 0 | 0 | 0 | 0 | 0 | 0 | 0 | 0 | 0 | 0 | 0 | 780 | 200 | 2 | 495 | 8 | 0 | 0 | 0 | 0 | 1 | 60 | 190 | 2 | 0 | 0 | 0 | 0 | 0 | 0 | 0 | 0.024 | 276
625 | 250 | 87.7251 | 9.16 | 1.84 | 0.01 | 0.46 | 0.49 | 0.08 | 0.22 | 0 | 0 | 0 | 0 | 0.0149 | 0 | 0 | 0 | 0 | 0 | 0 | 0 | 0 | 0 | 0 | 0 | 0 | 0 | 0 | 0 | 0 | 0 | 0 | 0 | 0 | 780 | 200 | 2 | 495 | 8 | 0 | 0 | 0 | 0 | 1 | 60 | 190 | 2 | 0 | 0 | 0 | 0 | 0 | 0 | 0 | 0.024 | 217
626 | 300 | 87.7251 | 9.16 | 1.84 | 0.01 | 0.46 | 0.49 | 0.08 | 0.22 | 0 | 0 | 0 | 0 | 0.0149 | 0 | 0 | 0 | 0 | 0 | 0 | 0 | 0 | 0 | 0 | 0 | 0 | 0 | 0 | 0 | 0 | 0 | 0 | 0 | 0 | 780 | 200 | 2 | 495 | 8 | 0 | 0 | 0 | 0 | 1 | 60 | 190 | 2 | 0 | 0 | 0 | 0 | 0 | 0 | 0 | 0.024 | 103
627 | 25 | 87.9355 | 9.1 | 1.83 | 0 | 0 | 0.45 | 0.07 | 0.21 | 0 | 0 | 0 | 0 | 0.0145 | 0.39 | 0 | 0 | 0 | 0 | 0 | 0 | 0 | 0 | 0 | 0 | 0 | 0 | 0 | 0 | 0 | 0 | 0 | 0 | 0 | 780 | 200 | 2 | 495 | 8 | 0 | 0 | 0 | 0 | 1 | 60 | 190 | 2 | 0 | 0 | 0 | 0 | 0 | 0 | 0 | 0.024 | 340
628 | 190 | 87.9355 | 9.1 | 1.83 | 0 | 0 | 0.45 | 0.07 | 0.21 | 0 | 0 | 0 | 0 | 0.0145 | 0.39 | 0 | 0 | 0 | 0 | 0 | 0 | 0 | 0 | 0 | 0 | 0 | 0 | 0 | 0 | 0 | 0 | 0 | 0 | 0 | 780 | 200 | 2 | 495 | 8 | 0 | 0 | 0 | 0 | 1 | 60 | 190 | 2 | 0 | 0 | 0 | 0 | 0 | 0 | 0 | 0.024 | 273
629 | 250 | 87.9355 | 9.1 | 1.83 | 0 | 0 | 0.45 | 0.07 | 0.21 | 0 | 0 | 0 | 0 | 0.0145 | 0.39 | 0 | 0 | 0 | 0 | 0 | 0 | 0 | 0 | 0 | 0 | 0 | 0 | 0 | 0 | 0 | 0 | 0 | 0 | 0 | 780 | 200 | 2 | 495 | 8 | 0 | 0 | 0 | 0 | 1 | 60 | 190 | 2 | 0 | 0 | 0 | 0 | 0 | 0 | 0 | 0.024 | 214
630 | 300 | 87.9355 | 9.1 | 1.83 | 0 | 0 | 0.45 | 0.07 | 0.21 | 0 | 0 | 0 | 0 | 0.0145 | 0.39 | 0 | 0 | 0 | 0 | 0 | 0 | 0 | 0 | 0 | 0 | 0 | 0 | 0 | 0 | 0 | 0 | 0 | 0 | 0 | 780 | 200 | 2 | 495 | 8 | 0 | 0 | 0 | 0 | 1 | 60 | 190 | 2 | 0 | 0 | 0 | 0 | 0 | 0 | 0 | 0.024 | 104
631 | 25 | 87.4778 | 9.1 | 1.86 | 0 | 0.4 | 0.46 | 0.08 | 0.22 | 0 | 0 | 0 | 0 | 0.0122 | 0.39 | 0 | 0 | 0 | 0 | 0 | 0 | 0 | 0 | 0 | 0 | 0 | 0 | 0 | 0 | 0 | 0 | 0 | 0 | 0 | 780 | 200 | 2 | 495 | 8 | 0 | 0 | 0 | 0 | 1 | 60 | 190 | 2 | 0 | 0 | 0 | 0 | 0 | 0 | 0 | 0.024 | 339
632 | 190 | 87.4778 | 9.1 | 1.86 | 0 | 0.4 | 0.46 | 0.08 | 0.22 | 0 | 0 | 0 | 0 | 0.0122 | 0.39 | 0 | 0 | 0 | 0 | 0 | 0 | 0 | 0 | 0 | 0 | 0 | 0 | 0 | 0 | 0 | 0 | 0 | 0 | 0 | 780 | 200 | 2 | 495 | 8 | 0 | 0 | 0 | 0 | 1 | 60 | 190 | 2 | 0 | 0 | 0 | 0 | 0 | 0 | 0 | 0.024 | 269
633 | 250 | 87.4778 | 9.1 | 1.86 | 0 | 0.4 | 0.46 | 0.08 | 0.22 | 0 | 0 | 0 | 0 | 0.0122 | 0.39 | 0 | 0 | 0 | 0 | 0 | 0 | 0 | 0 | 0 | 0 | 0 | 0 | 0 | 0 | 0 | 0 | 0 | 0 | 0 | 780 | 200 | 2 | 495 | 8 | 0 | 0 | 0 | 0 | 1 | 60 | 190 | 2 | 0 | 0 | 0 | 0 | 0 | 0 | 0 | 0.024 | 208
634 | 300 | 87.4778 | 9.1 | 1.86 | 0 | 0.4 | 0.46 | 0.08 | 0.22 | 0 | 0 | 0 | 0 | 0.0122 | 0.39 | 0 | 0 | 0 | 0 | 0 | 0 | 0 | 0 | 0 | 0 | 0 | 0 | 0 | 0 | 0 | 0 | 0 | 0 | 0 | 780 | 200 | 2 | 495 | 8 | 0 | 0 | 0 | 0 | 1 | 60 | 190 | 2 | 0 | 0 | 0 | 0 | 0 | 0 | 0 | 0.024 | 133
635 | 25 | 87.9573 | 9.04 | 1.85 | 0 | 0.21 | 0.45 | 0.08 | 0.21 | 0 | 0 | 0 | 0 | 0.0127 | 0.19 | 0 | 0 | 0 | 0 | 0 | 0 | 0 | 0 | 0 | 0 | 0 | 0 | 0 | 0 | 0 | 0 | 0 | 0 | 0 | 780 | 200 | 2 | 495 | 8 | 0 | 0 | 0 | 0 | 1 | 60 | 190 | 2 | 0 | 0 | 0 | 0 | 0 | 0 | 0 | 0.024 | 346
636 | 190 | 87.9573 | 9.04 | 1.85 | 0 | 0.21 | 0.45 | 0.08 | 0.21 | 0 | 0 | 0 | 0 | 0.0127 | 0.19 | 0 | 0 | 0 | 0 | 0 | 0 | 0 | 0 | 0 | 0 | 0 | 0 | 0 | 0 | 0 | 0 | 0 | 0 | 0 | 780 | 200 | 2 | 495 | 8 | 0 | 0 | 0 | 0 | 1 | 60 | 190 | 2 | 0 | 0 | 0 | 0 | 0 | 0 | 0 | 0.024 | 286
637 | 250 | 87.9573 | 9.04 | 1.85 | 0 | 0.21 | 0.45 | 0.08 | 0.21 | 0 | 0 | 0 | 0 | 0.0127 | 0.19 | 0 | 0 | 0 | 0 | 0 | 0 | 0 | 0 | 0 | 0 | 0 | 0 | 0 | 0 | 0 | 0 | 0 | 0 | 0 | 780 | 200 | 2 | 495 | 8 | 0 | 0 | 0 | 0 | 1 | 60 | 190 | 2 | 0 | 0 | 0 | 0 | 0 | 0 | 0 | 0.024 | 229
638 | 300 | 87.9573 | 9.04 | 1.85 | 0 | 0.21 | 0.45 | 0.08 | 0.21 | 0 | 0 | 0 | 0 | 0.0127 | 0.19 | 0 | 0 | 0 | 0 | 0 | 0 | 0 | 0 | 0 | 0 | 0 | 0 | 0 | 0 | 0 | 0 | 0 | 0 | 0 | 780 | 200 | 2 | 495 | 8 | 0 | 0 | 0 | 0 | 1 | 60 | 190 | 2 | 0 | 0 | 0 | 0 | 0 | 0 | 0 | 0.024 | 143
639 | 25 | 88.4154 | 8.99 | 1.9 | 0.003 | 0 | 0.45 | 0.13 | 0.11 | 0.0016 | 0 | 0 | 0 | 0 | 0 | 0 | 0 | 0 | 0 | 0 | 0 | 0 | 0 | 0 | 0 | 0 | 0 | 0 | 0 | 0 | 0 | 0 | 0 | 0 | 860 | 200 | 2 | 25 | 0 | 0 | 0 | 0 | 0 | 1 | 25 | 0 | 0 | 0 | 0 | 0 | 0 | 0 | 0 | 0 | 0.3 | 222 | https://doi.org/10.1088/2053-1591/ab7163
640 | 25 | 87.914 | 8.92 | 1.87 | 0.006 | 0 | 0.45 | 0.15 | 0.12 | 0.07 | 0 | 0 | 0 | 0 | 0.16 | 0 | 0 | 0 | 0 | 0 | 0 | 0 | 0 | 0 | 0 | 0 | 0 | 0 | 0 | 0 | 0 | 0 | 0 | 0.34 | 860 | 200 | 2 | 25 | 0 | 0 | 0 | 0 | 0 | 1 | 25 | 0 | 0 | 0 | 0 | 0 | 0 | 0 | 0 | 0 | 0.3 | 221
641 | 25 | 87.729 | 8.95 | 1.9 | 0.011 | 0 | 0.44 | 0.16 | 0.12 | 0.11 | 0 | 0 | 0 | 0 | 0.27 | 0 | 0 | 0 | 0 | 0 | 0 | 0 | 0 | 0 | 0 | 0 | 0 | 0 | 0 | 0 | 0 | 0 | 0 | 0.31 | 860 | 200 | 2 | 25 | 0 | 0 | 0 | 0 | 0 | 1 | 25 | 0 | 0 | 0 | 0 | 0 | 0 | 0 | 0 | 0 | 0.3 | 226
642 | 25 | 87.687 | 8.84 | 1.9 | 0.013 | 0 | 0.44 | 0.19 | 0.12 | 0.15 | 0 | 0 | 0 | 0 | 0.36 | 0 | 0 | 0 | 0 | 0 | 0 | 0 | 0 | 0 | 0 | 0 | 0 | 0 | 0 | 0 | 0 | 0 | 0 | 0.3 | 860 | 200 | 2 | 25 | 0 | 0 | 0 | 0 | 0 | 1 | 25 | 0 | 0 | 0 | 0 | 0 | 0 | 0 | 0 | 0 | 0.3 | 167
643 | 25 | 88.4154 | 8.99 | 1.9 | 0.003 | 0 | 0.45 | 0.13 | 0.11 | 0.0016 | 0 | 0 | 0 | 0 | 0 | 0 | 0 | 0 | 0 | 0 | 0 | 0 | 0 | 0 | 0 | 0 | 0 | 0 | 0 | 0 | 0 | 0 | 0 | 0 | 860 | 200 | 0.083 | 525 | 12 | 0 | 0 | 0 | 0 | 1 | 65 | 180 | 8 | 0 | 0 | 0 | 0 | 0 | 0 | 0 | 0.3 | 354
644 | 25 | 87.914 | 8.92 | 1.87 | 0.006 | 0 | 0.45 | 0.15 | 0.12 | 0.07 | 0 | 0 | 0 | 0 | 0.16 | 0 | 0 | 0 | 0 | 0 | 0 | 0 | 0 | 0 | 0 | 0 | 0 | 0 | 0 | 0 | 0 | 0 | 0 | 0.34 | 860 | 200 | 0.083 | 525 | 12 | 0 | 0 | 0 | 0 | 1 | 65 | 180 | 8 | 0 | 0 | 0 | 0 | 0 | 0 | 0 | 0.3 | 353
645 | 25 | 87.729 | 8.95 | 1.9 | 0.011 | 0 | 0.44 | 0.16 | 0.12 | 0.11 | 0 | 0 | 0 | 0 | 0.27 | 0 | 0 | 0 | 0 | 0 | 0 | 0 | 0 | 0 | 0 | 0 | 0 | 0 | 0 | 0 | 0 | 0 | 0 | 0.31 | 860 | 200 | 0.083 | 525 | 12 | 0 | 0 | 0 | 0 | 1 | 65 | 180 | 8 | 0 | 0 | 0 | 0 | 0 | 0 | 0 | 0.3 | 218
646 | 25 | 87.687 | 8.84 | 1.9 | 0.013 | 0 | 0.44 | 0.19 | 0.12 | 0.15 | 0 | 0 | 0 | 0 | 0.36 | 0 | 0 | 0 | 0 | 0 | 0 | 0 | 0 | 0 | 0 | 0 | 0 | 0 | 0 | 0 | 0 | 0 | 0 | 0.3 | 860 | 200 | 0.083 | 525 | 12 | 0 | 0 | 0 | 0 | 1 | 65 | 180 | 8 | 0 | 0 | 0 | 0 | 0 | 0 | 0 | 0.3 | 236
647 | 175 | 88.4154 | 8.99 | 1.9 | 0.003 | 0 | 0.45 | 0.13 | 0.11 | 0.0016 | 0 | 0 | 0 | 0 | 0 | 0 | 0 | 0 | 0 | 0 | 0 | 0 | 0 | 0 | 0 | 0 | 0 | 0 | 0 | 0 | 0 | 0 | 0 | 0 | 860 | 200 | 0.083 | 525 | 12 | 0 | 0 | 0 | 0 | 1 | 65 | 180 | 8 | 0 | 0 | 0 | 0 | 0 | 0 | 0 | 0.3 | 293
648 | 175 | 87.914 | 8.92 | 1.87 | 0.006 | 0 | 0.45 | 0.15 | 0.12 | 0.07 | 0 | 0 | 0 | 0 | 0.16 | 0 | 0 | 0 | 0 | 0 | 0 | 0 | 0 | 0 | 0 | 0 | 0 | 0 | 0 | 0 | 0 | 0 | 0 | 0.34 | 860 | 200 | 0.083 | 525 | 12 | 0 | 0 | 0 | 0 | 1 | 65 | 180 | 8 | 0 | 0 | 0 | 0 | 0 | 0 | 0 | 0.3 | 299
649 | 175 | 87.729 | 8.95 | 1.9 | 0.011 | 0 | 0.44 | 0.16 | 0.12 | 0.11 | 0 | 0 | 0 | 0 | 0.27 | 0 | 0 | 0 | 0 | 0 | 0 | 0 | 0 | 0 | 0 | 0 | 0 | 0 | 0 | 0 | 0 | 0 | 0 | 0.31 | 860 | 200 | 0.083 | 525 | 12 | 0 | 0 | 0 | 0 | 1 | 65 | 180 | 8 | 0 | 0 | 0 | 0 | 0 | 0 | 0 | 0.3 | 304
650 | 175 | 87.687 | 8.84 | 1.9 | 0.013 | 0 | 0.44 | 0.19 | 0.12 | 0.15 | 0 | 0 | 0 | 0 | 0.36 | 0 | 0 | 0 | 0 | 0 | 0 | 0 | 0 | 0 | 0 | 0 | 0 | 0 | 0 | 0 | 0 | 0 | 0 | 0.3 | 860 | 200 | 0.083 | 525 | 12 | 0 | 0 | 0 | 0 | 1 | 65 | 180 | 8 | 0 | 0 | 0 | 0 | 0 | 0 | 0 | 0.3 | 297
651 | 210 | 88.4154 | 8.99 | 1.9 | 0.003 | 0 | 0.45 | 0.13 | 0.11 | 0.0016 | 0 | 0 | 0 | 0 | 0 | 0 | 0 | 0 | 0 | 0 | 0 | 0 | 0 | 0 | 0 | 0 | 0 | 0 | 0 | 0 | 0 | 0 | 0 | 0 | 860 | 200 | 0.083 | 525 | 12 | 0 | 0 | 0 | 0 | 1 | 65 | 180 | 8 | 0 | 0 | 0 | 0 | 0 | 0 | 0 | 0.3 | 264
652 | 210 | 87.914 | 8.92 | 1.87 | 0.006 | 0 | 0.45 | 0.15 | 0.12 | 0.07 | 0 | 0 | 0 | 0 | 0.16 | 0 | 0 | 0 | 0 | 0 | 0 | 0 | 0 | 0 | 0 | 0 | 0 | 0 | 0 | 0 | 0 | 0 | 0 | 0.34 | 860 | 200 | 0.083 | 525 | 12 | 0 | 0 | 0 | 0 | 1 | 65 | 180 | 8 | 0 | 0 | 0 | 0 | 0 | 0 | 0 | 0.3 | 269
653 | 210 | 87.729 | 8.95 | 1.9 | 0.011 | 0 | 0.44 | 0.16 | 0.12 | 0.11 | 0 | 0 | 0 | 0 | 0.27 | 0 | 0 | 0 | 0 | 0 | 0 | 0 | 0 | 0 | 0 | 0 | 0 | 0 | 0 | 0 | 0 | 0 | 0 | 0.31 | 860 | 200 | 0.083 | 525 | 12 | 0 | 0 | 0 | 0 | 1 | 65 | 180 | 8 | 0 | 0 | 0 | 0 | 0 | 0 | 0 | 0.3 | 284
654 | 210 | 87.687 | 8.84 | 1.9 | 0.013 | 0 | 0.44 | 0.19 | 0.12 | 0.15 | 0 | 0 | 0 | 0 | 0.36 | 0 | 0 | 0 | 0 | 0 | 0 | 0 | 0 | 0 | 0 | 0 | 0 | 0 | 0 | 0 | 0 | 0 | 0 | 0.3 | 860 | 200 | 0.083 | 525 | 12 | 0 | 0 | 0 | 0 | 1 | 65 | 180 | 8 | 0 | 0 | 0 | 0 | 0 | 0 | 0 | 0.3 | 241
655 | 245 | 88.4154 | 8.99 | 1.9 | 0.003 | 0 | 0.45 | 0.13 | 0.11 | 0.0016 | 0 | 0 | 0 | 0 | 0 | 0 | 0 | 0 | 0 | 0 | 0 | 0 | 0 | 0 | 0 | 0 | 0 | 0 | 0 | 0 | 0 | 0 | 0 | 0 | 860 | 200 | 0.083 | 525 | 12 | 0 | 0 | 0 | 0 | 1 | 65 | 180 | 8 | 0 | 0 | 0 | 0 | 0 | 0 | 0 | 0.3 | 230
656 | 245 | 87.914 | 8.92 | 1.87 | 0.006 | 0 | 0.45 | 0.15 | 0.12 | 0.07 | 0 | 0 | 0 | 0 | 0.16 | 0 | 0 | 0 | 0 | 0 | 0 | 0 | 0 | 0 | 0 | 0 | 0 | 0 | 0 | 0 | 0 | 0 | 0 | 0.34 | 860 | 200 | 0.083 | 525 | 12 | 0 | 0 | 0 | 0 | 1 | 65 | 180 | 8 | 0 | 0 | 0 | 0 | 0 | 0 | 0 | 0.3 | 246
657 | 245 | 87.729 | 8.95 | 1.9 | 0.011 | 0 | 0.44 | 0.16 | 0.12 | 0.11 | 0 | 0 | 0 | 0 | 0.27 | 0 | 0 | 0 | 0 | 0 | 0 | 0 | 0 | 0 | 0 | 0 | 0 | 0 | 0 | 0 | 0 | 0 | 0 | 0.31 | 860 | 200 | 0.083 | 525 | 12 | 0 | 0 | 0 | 0 | 1 | 65 | 180 | 8 | 0 | 0 | 0 | 0 | 0 | 0 | 0 | 0.3 | 223
658 | 245 | 87.687 | 8.84 | 1.9 | 0.013 | 0 | 0.44 | 0.19 | 0.12 | 0.15 | 0 | 0 | 0 | 0 | 0.36 | 0 | 0 | 0 | 0 | 0 | 0 | 0 | 0 | 0 | 0 | 0 | 0 | 0 | 0 | 0 | 0 | 0 | 0 | 0.3 | 860 | 200 | 0.083 | 525 | 12 | 0 | 0 | 0 | 0 | 1 | 65 | 180 | 8 | 0 | 0 | 0 | 0 | 0 | 0 | 0 | 0.3 | 208
659 | 275 | 88.4154 | 8.99 | 1.9 | 0.003 | 0 | 0.45 | 0.13 | 0.11 | 0.0016 | 0 | 0 | 0 | 0 | 0 | 0 | 0 | 0 | 0 | 0 | 0 | 0 | 0 | 0 | 0 | 0 | 0 | 0 | 0 | 0 | 0 | 0 | 0 | 0 | 860 | 200 | 0.083 | 525 | 12 | 0 | 0 | 0 | 0 | 1 | 65 | 180 | 8 | 0 | 0 | 0 | 0 | 0 | 0 | 0 | 0.3 | 194
660 | 275 | 87.914 | 8.92 | 1.87 | 0.006 | 0 | 0.45 | 0.15 | 0.12 | 0.07 | 0 | 0 | 0 | 0 | 0.16 | 0 | 0 | 0 | 0 | 0 | 0 | 0 | 0 | 0 | 0 | 0 | 0 | 0 | 0 | 0 | 0 | 0 | 0 | 0.34 | 860 | 200 | 0.083 | 525 | 12 | 0 | 0 | 0 | 0 | 1 | 65 | 180 | 8 | 0 | 0 | 0 | 0 | 0 | 0 | 0 | 0.3 | 186
661 | 275 | 87.729 | 8.95 | 1.9 | 0.011 | 0 | 0.44 | 0.16 | 0.12 | 0.11 | 0 | 0 | 0 | 0 | 0.27 | 0 | 0 | 0 | 0 | 0 | 0 | 0 | 0 | 0 | 0 | 0 | 0 | 0 | 0 | 0 | 0 | 0 | 0 | 0.31 | 860 | 200 | 0.083 | 525 | 12 | 0 | 0 | 0 | 0 | 1 | 65 | 180 | 8 | 0 | 0 | 0 | 0 | 0 | 0 | 0 | 0.3 | 207
662 | 275 | 87.687 | 8.84 | 1.9 | 0.013 | 0 | 0.44 | 0.19 | 0.12 | 0.15 | 0 | 0 | 0 | 0 | 0.36 | 0 | 0 | 0 | 0 | 0 | 0 | 0 | 0 | 0 | 0 | 0 | 0 | 0 | 0 | 0 | 0 | 0 | 0 | 0.3 | 860 | 200 | 0.083 | 525 | 12 | 0 | 0 | 0 | 0 | 1 | 65 | 180 | 8 | 0 | 0 | 0 | 0 | 0 | 0 | 0 | 0.3 | 175
663 | 25 | 88.665 | 9.1 | 0.94 | 0 | 0 | 0.38 | 0.15 | 0.15 | 0.61 | 0 | 0 | 0 | 0.005 | 0 | 0 | 0 | 0 | 0 | 0 | 0 | 0 | 0 | 0 | 0 | 0 | 0 | 0 | 0 | 0 | 0 | 0 | 0 | 0 | 750 | 200 | 2 | 500 | 0 | 0 | 0 | 0 | 0 | 1 | 25 | 0 | 0 | 0 | 0 | 0 | 0 | 0 | 0 | 10 | 2 | 182 | https://doi.org/10.3390/met11020357
664 | 25 | 87.145 | 8.8 | 0.9 | 0.31 | 0 | 0.41 | 0.16 | 0.42 | 0.59 | 0 | 0.29 | 0 | 0.005 | 0.31 | 0 | 0.29 | 0 | 0.37 | 0 | 0 | 0 | 0 | 0 | 0 | 0 | 0 | 0 | 0 | 0 | 0 | 0 | 0 | 0 | 750 | 200 | 2 | 500 | 0 | 0 | 0 | 0 | 0 | 1 | 25 | 0 | 0 | 0 | 0 | 0 | 0 | 0 | 0 | 10 | 2 | 191
665 | 25 | 88.665 | 9.1 | 0.94 | 0 | 0 | 0.38 | 0.15 | 0.15 | 0.61 | 0 | 0 | 0 | 0.005 | 0 | 0 | 0 | 0 | 0 | 0 | 0 | 0 | 0 | 0 | 0 | 0 | 0 | 0 | 0 | 0 | 0 | 0 | 0 | 0 | 750 | 200 | 2 | 520 | 0 | 0 | 0 | 0 | 0 | 1 | 25 | 0 | 0 | 0 | 0 | 0 | 0 | 0 | 0 | 10 | 2 | 265
666 | 25 | 87.145 | 8.8 | 0.9 | 0.31 | 0 | 0.41 | 0.16 | 0.42 | 0.59 | 0 | 0.29 | 0 | 0.005 | 0.31 | 0 | 0.29 | 0 | 0.37 | 0 | 0 | 0 | 0 | 0 | 0 | 0 | 0 | 0 | 0 | 0 | 0 | 0 | 0 | 0 | 750 | 200 | 2 | 520 | 0 | 0 | 0 | 0 | 0 | 1 | 25 | 0 | 0 | 0 | 0 | 0 | 0 | 0 | 0 | 10 | 2 | 284
667 | 25 | 88.665 | 9.1 | 0.94 | 0 | 0 | 0.38 | 0.15 | 0.15 | 0.61 | 0 | 0 | 0 | 0.005 | 0 | 0 | 0 | 0 | 0 | 0 | 0 | 0 | 0 | 0 | 0 | 0 | 0 | 0 | 0 | 0 | 0 | 0 | 0 | 0 | 750 | 200 | 2 | 540 | 0 | 0 | 0 | 0 | 0 | 1 | 25 | 0 | 0 | 0 | 0 | 0 | 0 | 0 | 0 | 10 | 2 | 185
668 | 25 | 87.145 | 8.8 | 0.9 | 0.31 | 0 | 0.41 | 0.16 | 0.42 | 0.59 | 0 | 0.29 | 0 | 0.005 | 0.31 | 0 | 0.29 | 0 | 0.37 | 0 | 0 | 0 | 0 | 0 | 0 | 0 | 0 | 0 | 0 | 0 | 0 | 0 | 0 | 0 | 750 | 200 | 2 | 540 | 0 | 0 | 0 | 0 | 0 | 1 | 25 | 0 | 0 | 0 | 0 | 0 | 0 | 0 | 0 | 10 | 2 | 258
669 | 25 | 88.665 | 9.1 | 0.94 | 0 | 0 | 0.38 | 0.15 | 0.15 | 0.61 | 0 | 0 | 0 | 0.005 | 0 | 0 | 0 | 0 | 0 | 0 | 0 | 0 | 0 | 0 | 0 | 0 | 0 | 0 | 0 | 0 | 0 | 0 | 0 | 0 | 750 | 200 | 2 | 560 | 0 | 0 | 0 | 0 | 0 | 1 | 25 | 0 | 0 | 0 | 0 | 0 | 0 | 0 | 0 | 10 | 2 | 175
670 | 25 | 87.145 | 8.8 | 0.9 | 0.31 | 0 | 0.41 | 0.16 | 0.42 | 0.59 | 0 | 0.29 | 0 | 0.005 | 0.31 | 0 | 0.29 | 0 | 0.37 | 0 | 0 | 0 | 0 | 0 | 0 | 0 | 0 | 0 | 0 | 0 | 0 | 0 | 0 | 0 | 750 | 200 | 2 | 560 | 0 | 0 | 0 | 0 | 0 | 1 | 25 | 0 | 0 | 0 | 0 | 0 | 0 | 0 | 0 | 10 | 2 | 254
671 | 25 | 88.665 | 9.1 | 0.94 | 0 | 0 | 0.38 | 0.15 | 0.15 | 0.61 | 0 | 0 | 0 | 0.005 | 0 | 0 | 0 | 0 | 0 | 0 | 0 | 0 | 0 | 0 | 0 | 0 | 0 | 0 | 0 | 0 | 0 | 0 | 0 | 0 | 750 | 200 | 2 | 500 | 4 | 520 | 5 | 0 | 0 | 1 | 60 | 0 | 0 | 0 | 0 | 180 | 6 | 0 | 0 | 10 | 2 | 366
672 | 80 | 88.665 | 9.1 | 0.94 | 0 | 0 | 0.38 | 0.15 | 0.15 | 0.61 | 0 | 0 | 0 | 0.005 | 0 | 0 | 0 | 0 | 0 | 0 | 0 | 0 | 0 | 0 | 0 | 0 | 0 | 0 | 0 | 0 | 0 | 0 | 0 | 0 | 750 | 200 | 2 | 500 | 4 | 520 | 5 | 0 | 0 | 1 | 60 | 0 | 0 | 0 | 0 | 180 | 6 | 0 | 0 | 10 | 2 | 300
673 | 160 | 88.665 | 9.1 | 0.94 | 0 | 0 | 0.38 | 0.15 | 0.15 | 0.61 | 0 | 0 | 0 | 0.005 | 0 | 0 | 0 | 0 | 0 | 0 | 0 | 0 | 0 | 0 | 0 | 0 | 0 | 0 | 0 | 0 | 0 | 0 | 0 | 0 | 750 | 200 | 2 | 500 | 4 | 520 | 5 | 0 | 0 | 1 | 60 | 0 | 0 | 0 | 0 | 180 | 6 | 0 | 0 | 10 | 2 | 258
674 | 240 | 88.665 | 9.1 | 0.94 | 0 | 0 | 0.38 | 0.15 | 0.15 | 0.61 | 0 | 0 | 0 | 0.005 | 0 | 0 | 0 | 0 | 0 | 0 | 0 | 0 | 0 | 0 | 0 | 0 | 0 | 0 | 0 | 0 | 0 | 0 | 0 | 0 | 750 | 200 | 2 | 500 | 4 | 520 | 5 | 0 | 0 | 1 | 60 | 0 | 0 | 0 | 0 | 180 | 6 | 0 | 0 | 10 | 2 | 180
675 | 300 | 88.665 | 9.1 | 0.94 | 0 | 0 | 0.38 | 0.15 | 0.15 | 0.61 | 0 | 0 | 0 | 0.005 | 0 | 0 | 0 | 0 | 0 | 0 | 0 | 0 | 0 | 0 | 0 | 0 | 0 | 0 | 0 | 0 | 0 | 0 | 0 | 0 | 750 | 200 | 2 | 500 | 4 | 520 | 5 | 0 | 0 | 1 | 60 | 0 | 0 | 0 | 0 | 180 | 6 | 0 | 0 | 10 | 2 | 92
676 | 25 | 87.145 | 8.8 | 0.9 | 0.31 | 0 | 0.41 | 0.16 | 0.42 | 0.59 | 0 | 0.29 | 0 | 0.005 | 0.31 | 0 | 0.29 | 0 | 0.37 | 0 | 0 | 0 | 0 | 0 | 0 | 0 | 0 | 0 | 0 | 0 | 0 | 0 | 0 | 0 | 750 | 200 | 2 | 500 | 4 | 520 | 5 | 0 | 0 | 1 | 60 | 0 | 0 | 0 | 0 | 180 | 6 | 0 | 0 | 10 | 2 | 374
677 | 80 | 87.145 | 8.8 | 0.9 | 0.31 | 0 | 0.41 | 0.16 | 0.42 | 0.59 | 0 | 0.29 | 0 | 0.005 | 0.31 | 0 | 0.29 | 0 | 0.37 | 0 | 0 | 0 | 0 | 0 | 0 | 0 | 0 | 0 | 0 | 0 | 0 | 0 | 0 | 0 | 750 | 200 | 2 | 500 | 4 | 520 | 5 | 0 | 0 | 1 | 60 | 0 | 0 | 0 | 0 | 180 | 6 | 0 | 0 | 10 | 2 | 307
678 | 160 | 87.145 | 8.8 | 0.9 | 0.31 | 0 | 0.41 | 0.16 | 0.42 | 0.59 | 0 | 0.29 | 0 | 0.005 | 0.31 | 0 | 0.29 | 0 | 0.37 | 0 | 0 | 0 | 0 | 0 | 0 | 0 | 0 | 0 | 0 | 0 | 0 | 0 | 0 | 0 | 750 | 200 | 2 | 500 | 4 | 520 | 5 | 0 | 0 | 1 | 60 | 0 | 0 | 0 | 0 | 180 | 6 | 0 | 0 | 10 | 2 | 271
679 | 240 | 87.145 | 8.8 | 0.9 | 0.31 | 0 | 0.41 | 0.16 | 0.42 | 0.59 | 0 | 0.29 | 0 | 0.005 | 0.31 | 0 | 0.29 | 0 | 0.37 | 0 | 0 | 0 | 0 | 0 | 0 | 0 | 0 | 0 | 0 | 0 | 0 | 0 | 0 | 0 | 750 | 200 | 2 | 500 | 4 | 520 | 5 | 0 | 0 | 1 | 60 | 0 | 0 | 0 | 0 | 180 | 6 | 0 | 0 | 10 | 2 | 214
680 | 300 | 87.145 | 8.8 | 0.9 | 0.31 | 0 | 0.41 | 0.16 | 0.42 | 0.59 | 0 | 0.29 | 0 | 0.005 | 0.31 | 0 | 0.29 | 0 | 0.37 | 0 | 0 | 0 | 0 | 0 | 0 | 0 | 0 | 0 | 0 | 0 | 0 | 0 | 0 | 0 | 750 | 200 | 2 | 500 | 4 | 520 | 5 | 0 | 0 | 1 | 60 | 0 | 0 | 0 | 0 | 180 | 6 | 0 | 0 | 10 | 2 | 160
681 | 25 | 96.23 | 0 | 2.89 | 0 | 0 | 0.23 | 0 | 0 | 0 | 0 | 0 | 0 | 0 | 0 | 0 | 0 | 0 | 0 | 0 | 0 | 0 | 0 | 0 | 0 | 0 | 0 | 0 | 0 | 0 | 0 | 0.65 | 0 | 0 | 720 | 450 | 2 | 520 | 8 | 0 | 0 | 0 | 0 | 1 | 25 | 190 | 0 | 0 | 0 | 0 | 0 | 520 | 24 | 0 | 1 | 224 | https://doi.org/10.3390/cryst11111330
682 | 25 | 95.92 | 0 | 2.96 | 0 | 0 | 0.47 | 0 | 0 | 0 | 0 | 0 | 0 | 0 | 0 | 0 | 0 | 0 | 0 | 0 | 0 | 0 | 0 | 0 | 0 | 0 | 0 | 0 | 0 | 0 | 0 | 0.65 | 0 | 0 | 720 | 450 | 2 | 520 | 8 | 0 | 0 | 0 | 0 | 1 | 25 | 190 | 0 | 0 | 0 | 0 | 0 | 520 | 24 | 0 | 1 | 190
683 | 180 | 96.23 | 0 | 2.89 | 0 | 0 | 0.23 | 0 | 0 | 0 | 0 | 0 | 0 | 0 | 0 | 0 | 0 | 0 | 0 | 0 | 0 | 0 | 0 | 0 | 0 | 0 | 0 | 0 | 0 | 0 | 0 | 0.65 | 0 | 0 | 720 | 450 | 2 | 520 | 8 | 0 | 0 | 0 | 0 | 1 | 25 | 190 | 0 | 0 | 0 | 0 | 0 | 520 | 24 | 0 | 1 | 183
684 | 180 | 95.92 | 0 | 2.96 | 0 | 0 | 0.47 | 0 | 0 | 0 | 0 | 0 | 0 | 0 | 0 | 0 | 0 | 0 | 0 | 0 | 0 | 0 | 0 | 0 | 0 | 0 | 0 | 0 | 0 | 0 | 0 | 0.65 | 0 | 0 | 720 | 450 | 2 | 520 | 8 | 0 | 0 | 0 | 0 | 1 | 25 | 190 | 0 | 0 | 0 | 0 | 0 | 520 | 24 | 0 | 1 | 242
685 | 25 | 94.21 | 0.09 | 4.71 | 0.33 | 0 | 0 | 0.15 | 0.2 | 0 | 0 | 0 | 0 | 0 | 0.14 | 0 | 0.17 | 0 | 0 | 0 | 0 | 0 | 0 | 0 | 0 | 0 | 0 | 0 | 0 | 0 | 0 | 0 | 0 | 0 | 750 | 200 | 2 | 495 | 2 | 528 | 14 | 0 | 0 | 1 | 25 | 200 | 4 | 0 | 0 | 0 | 0 | 0 | 0 | 0 | 0.06 | 350 | https://doi.org/10.1016/j.jallcom.2020.154305
686 | 25 | 94.1 | 0.08 | 4.74 | 0.33 | 0 | 0.09 | 0.14 | 0.22 | 0 | 0 | 0 | 0 | 0 | 0.13 | 0 | 0.17 | 0 | 0 | 0 | 0 | 0 | 0 | 0 | 0 | 0 | 0 | 0 | 0 | 0 | 0 | 0 | 0 | 0 | 750 | 200 | 2 | 495 | 2 | 528 | 14 | 0 | 0 | 1 | 25 | 200 | 4 | 0 | 0 | 0 | 0 | 0 | 0 | 0 | 0.06 | 437
687 | 25 | 94.05 | 0.09 | 4.74 | 0.33 | 0 | 0.13 | 0.15 | 0.21 | 0 | 0 | 0 | 0 | 0 | 0.13 | 0 | 0.17 | 0 | 0 | 0 | 0 | 0 | 0 | 0 | 0 | 0 | 0 | 0 | 0 | 0 | 0 | 0 | 0 | 0 | 750 | 200 | 2 | 495 | 2 | 528 | 14 | 0 | 0 | 1 | 25 | 200 | 4 | 0 | 0 | 0 | 0 | 0 | 0 | 0 | 0.06 | 467
688 | 25 | 93.98 | 0.1 | 4.74 | 0.33 | 0 | 0.19 | 0.15 | 0.2 | 0 | 0 | 0 | 0 | 0 | 0.14 | 0 | 0.17 | 0 | 0 | 0 | 0 | 0 | 0 | 0 | 0 | 0 | 0 | 0 | 0 | 0 | 0 | 0 | 0 | 0 | 750 | 200 | 2 | 495 | 2 | 528 | 14 | 0 | 0 | 1 | 25 | 200 | 4 | 0 | 0 | 0 | 0 | 0 | 0 | 0 | 0.06 | 453
689 | 25 | 93.94 | 0.1 | 4.74 | 0.32 | 0 | 0.23 | 0.15 | 0.2 | 0 | 0 | 0 | 0 | 0 | 0.14 | 0 | 0.18 | 0 | 0 | 0 | 0 | 0 | 0 | 0 | 0 | 0 | 0 | 0 | 0 | 0 | 0 | 0 | 0 | 0 | 750 | 200 | 2 | 495 | 2 | 528 | 14 | 0 | 0 | 1 | 25 | 200 | 4 | 0 | 0 | 0 | 0 | 0 | 0 | 0 | 0.06 | 428
690 | 300 | 94.21 | 0.09 | 4.71 | 0.33 | 0 | 0 | 0.15 | 0.2 | 0 | 0 | 0 | 0 | 0 | 0.14 | 0 | 0.17 | 0 | 0 | 0 | 0 | 0 | 0 | 0 | 0 | 0 | 0 | 0 | 0 | 0 | 0 | 0 | 0 | 0 | 750 | 200 | 2 | 495 | 2 | 528 | 14 | 0 | 0 | 1 | 25 | 200 | 4 | 0 | 0 | 0 | 0 | 0 | 0 | 6000 | 0.06 | 147
691 | 300 | 94.1 | 0.08 | 4.74 | 0.33 | 0 | 0.09 | 0.14 | 0.22 | 0 | 0 | 0 | 0 | 0 | 0.13 | 0 | 0.17 | 0 | 0 | 0 | 0 | 0 | 0 | 0 | 0 | 0 | 0 | 0 | 0 | 0 | 0 | 0 | 0 | 0 | 750 | 200 | 2 | 495 | 2 | 528 | 14 | 0 | 0 | 1 | 25 | 200 | 4 | 0 | 0 | 0 | 0 | 0 | 0 | 6000 | 0.06 | 167
692 | 300 | 94.05 | 0.09 | 4.74 | 0.33 | 0 | 0.13 | 0.15 | 0.21 | 0 | 0 | 0 | 0 | 0 | 0.13 | 0 | 0.17 | 0 | 0 | 0 | 0 | 0 | 0 | 0 | 0 | 0 | 0 | 0 | 0 | 0 | 0 | 0 | 0 | 0 | 750 | 200 | 2 | 495 | 2 | 528 | 14 | 0 | 0 | 1 | 25 | 200 | 4 | 0 | 0 | 0 | 0 | 0 | 0 | 6000 | 0.06 | 149
693 | 300 | 93.98 | 0.1 | 4.74 | 0.33 | 0 | 0.19 | 0.15 | 0.2 | 0 | 0 | 0 | 0 | 0 | 0.14 | 0 | 0.17 | 0 | 0 | 0 | 0 | 0 | 0 | 0 | 0 | 0 | 0 | 0 | 0 | 0 | 0 | 0 | 0 | 0 | 750 | 200 | 2 | 495 | 2 | 528 | 14 | 0 | 0 | 1 | 25 | 200 | 4 | 0 | 0 | 0 | 0 | 0 | 0 | 6000 | 0.06 | 134
694 | 300 | 93.94 | 0.1 | 4.74 | 0.32 | 0 | 0.23 | 0.15 | 0.2 | 0 | 0 | 0 | 0 | 0 | 0.14 | 0 | 0.18 | 0 | 0 | 0 | 0 | 0 | 0 | 0 | 0 | 0 | 0 | 0 | 0 | 0 | 0 | 0 | 0 | 0 | 750 | 200 | 2 | 495 | 2 | 528 | 14 | 0 | 0 | 1 | 25 | 200 | 4 | 0 | 0 | 0 | 0 | 0 | 0 | 6000 | 0.06 | 132
695 | 25 | 91.65 | 7 | 0.5 | 0.2 | 0.2 | 0.35 | 0 | 0 | 0 | 0 | 0 | 0 | 0 | 0 | 0 | 0.1 | 0 | 0 | 0 | 0 | 0 | 0 | 0 | 0 | 0 | 0 | 0 | 0 | 0 | 0 | 0 | 0 | 0 | 750 | 200 | 2 | 740 | 0 | 0 | 0 | 0 | 0 | 1 | 25 | 0 | 0 | 0 | 0 | 0 | 0 | 0 | 0 | 0 | 0.012 | 173.04 | https://doi.org/10.1016/j.msea.2010.03.103
696 | 25 | 90.75 | 7 | 0.5 | 0.6 | 0.5 | 0.35 | 0 | 0 | 0 | 0 | 0 | 0 | 0 | 0 | 0 | 0.3 | 0 | 0 | 0 | 0 | 0 | 0 | 0 | 0 | 0 | 0 | 0 | 0 | 0 | 0 | 0 | 0 | 0 | 750 | 200 | 2 | 740 | 0 | 0 | 0 | 0 | 0 | 1 | 25 | 0 | 0 | 0 | 0 | 0 | 0 | 0 | 0 | 0 | 0.012 | 133.88
697 | 25 | 89.65 | 7 | 0.5 | 1.2 | 0.8 | 0.35 | 0 | 0 | 0 | 0 | 0 | 0 | 0 | 0 | 0 | 0.5 | 0 | 0 | 0 | 0 | 0 | 0 | 0 | 0 | 0 | 0 | 0 | 0 | 0 | 0 | 0 | 0 | 0 | 750 | 200 | 2 | 740 | 0 | 0 | 0 | 0 | 0 | 1 | 25 | 0 | 0 | 0 | 0 | 0 | 0 | 0 | 0 | 0 | 0.012 | 123.4
698 | 25 | 90.55 | 7 | 1.2 | 0.6 | 0.2 | 0.35 | 0 | 0 | 0 | 0 | 0 | 0 | 0 | 0 | 0 | 0.1 | 0 | 0 | 0 | 0 | 0 | 0 | 0 | 0 | 0 | 0 | 0 | 0 | 0 | 0 | 0 | 0 | 0 | 750 | 200 | 2 | 740 | 0 | 0 | 0 | 0 | 0 | 1 | 25 | 0 | 0 | 0 | 0 | 0 | 0 | 0 | 0 | 0 | 0.012 | 164.47
699 | 25 | 89.45 | 7 | 1.2 | 1.2 | 0.5 | 0.35 | 0 | 0 | 0 | 0 | 0 | 0 | 0 | 0 | 0 | 0.3 | 0 | 0 | 0 | 0 | 0 | 0 | 0 | 0 | 0 | 0 | 0 | 0 | 0 | 0 | 0 | 0 | 0 | 750 | 200 | 2 | 740 | 0 | 0 | 0 | 0 | 0 | 1 | 25 | 0 | 0 | 0 | 0 | 0 | 0 | 0 | 0 | 0 | 0.012 | 170.47
700 | 25 | 89.95 | 7 | 1.2 | 0.2 | 0.8 | 0.35 | 0 | 0 | 0 | 0 | 0 | 0 | 0 | 0 | 0 | 0.5 | 0 | 0 | 0 | 0 | 0 | 0 | 0 | 0 | 0 | 0 | 0 | 0 | 0 | 0 | 0 | 0 | 0 | 750 | 200 | 2 | 740 | 0 | 0 | 0 | 0 | 0 | 1 | 25 | 0 | 0 | 0 | 0 | 0 | 0 | 0 | 0 | 0 | 0.012 | 194.69
701 | 25 | 89.95 | 7 | 2 | 0.2 | 0.2 | 0.35 | 0 | 0 | 0 | 0 | 0 | 0 | 0 | 0 | 0 | 0.3 | 0 | 0 | 0 | 0 | 0 | 0 | 0 | 0 | 0 | 0 | 0 | 0 | 0 | 0 | 0 | 0 | 0 | 750 | 200 | 2 | 740 | 0 | 0 | 0 | 0 | 0 | 1 | 25 | 0 | 0 | 0 | 0 | 0 | 0 | 0 | 0 | 0 | 0.012 | 171.86
702 | 25 | 89.05 | 7 | 2 | 0.6 | 0.5 | 0.35 | 0 | 0 | 0 | 0 | 0 | 0 | 0 | 0 | 0 | 0.5 | 0 | 0 | 0 | 0 | 0 | 0 | 0 | 0 | 0 | 0 | 0 | 0 | 0 | 0 | 0 | 0 | 0 | 750 | 200 | 2 | 740 | 0 | 0 | 0 | 0 | 0 | 1 | 25 | 0 | 0 | 0 | 0 | 0 | 0 | 0 | 0 | 0 | 0.012 | 189.53
703 | 25 | 88.55 | 7 | 2 | 1.2 | 0.8 | 0.35 | 0 | 0 | 0 | 0 | 0 | 0 | 0 | 0 | 0 | 0.1 | 0 | 0 | 0 | 0 | 0 | 0 | 0 | 0 | 0 | 0 | 0 | 0 | 0 | 0 | 0 | 0 | 0 | 750 | 200 | 2 | 740 | 0 | 0 | 0 | 0 | 0 | 1 | 25 | 0 | 0 | 0 | 0 | 0 | 0 | 0 | 0 | 0 | 0.012 | 168.53
704 | 25 | 90.25 | 7 | 0.5 | 1.2 | 0.2 | 0.35 | 0 | 0 | 0 | 0 | 0 | 0 | 0 | 0 | 0 | 0.5 | 0 | 0 | 0 | 0 | 0 | 0 | 0 | 0 | 0 | 0 | 0 | 0 | 0 | 0 | 0 | 0 | 0 | 750 | 200 | 2 | 740 | 0 | 0 | 0 | 0 | 0 | 1 | 25 | 0 | 0 | 0 | 0 | 0 | 0 | 0 | 0 | 0 | 0.012 | 189.23
705 | 25 | 91.35 | 7 | 0.5 | 0.2 | 0.5 | 0.35 | 0 | 0 | 0 | 0 | 0 | 0 | 0 | 0 | 0 | 0.1 | 0 | 0 | 0 | 0 | 0 | 0 | 0 | 0 | 0 | 0 | 0 | 0 | 0 | 0 | 0 | 0 | 0 | 750 | 200 | 2 | 740 | 0 | 0 | 0 | 0 | 0 | 1 | 25 | 0 | 0 | 0 | 0 | 0 | 0 | 0 | 0 | 0 | 0.012 | 133.74
706 | 25 | 90.45 | 7 | 0.5 | 0.6 | 0.8 | 0.35 | 0 | 0 | 0 | 0 | 0 | 0 | 0 | 0 | 0 | 0.3 | 0 | 0 | 0 | 0 | 0 | 0 | 0 | 0 | 0 | 0 | 0 | 0 | 0 | 0 | 0 | 0 | 0 | 750 | 200 | 2 | 740 | 0 | 0 | 0 | 0 | 0 | 1 | 25 | 0 | 0 | 0 | 0 | 0 | 0 | 0 | 0 | 0 | 0.012 | 167.91
707 | 25 | 89.75 | 7 | 1.2 | 1.2 | 0.2 | 0.35 | 0 | 0 | 0 | 0 | 0 | 0 | 0 | 0 | 0 | 0.3 | 0 | 0 | 0 | 0 | 0 | 0 | 0 | 0 | 0 | 0 | 0 | 0 | 0 | 0 | 0 | 0 | 0 | 750 | 200 | 2 | 740 | 0 | 0 | 0 | 0 | 0 | 1 | 25 | 0 | 0 | 0 | 0 | 0 | 0 | 0 | 0 | 0 | 0.012 | 181.05
708 | 25 | 90.25 | 7 | 1.2 | 0.2 | 0.5 | 0.35 | 0 | 0 | 0 | 0 | 0 | 0 | 0 | 0 | 0 | 0.5 | 0 | 0 | 0 | 0 | 0 | 0 | 0 | 0 | 0 | 0 | 0 | 0 | 0 | 0 | 0 | 0 | 0 | 750 | 200 | 2 | 740 | 0 | 0 | 0 | 0 | 0 | 1 | 25 | 0 | 0 | 0 | 0 | 0 | 0 | 0 | 0 | 0 | 0.012 | 157.89
709 | 25 | 89.95 | 7 | 1.2 | 0.6 | 0.8 | 0.35 | 0 | 0 | 0 | 0 | 0 | 0 | 0 | 0 | 0 | 0.1 | 0 | 0 | 0 | 0 | 0 | 0 | 0 | 0 | 0 | 0 | 0 | 0 | 0 | 0 | 0 | 0 | 0 | 750 | 200 | 2 | 740 | 0 | 0 | 0 | 0 | 0 | 1 | 25 | 0 | 0 | 0 | 0 | 0 | 0 | 0 | 0 | 0 | 0.012 | 156.91
710 | 25 | 89.35 | 7 | 2 | 0.6 | 0.2 | 0.35 | 0 | 0 | 0 | 0 | 0 | 0 | 0 | 0 | 0 | 0.5 | 0 | 0 | 0 | 0 | 0 | 0 | 0 | 0 | 0 | 0 | 0 | 0 | 0 | 0 | 0 | 0 | 0 | 750 | 200 | 2 | 740 | 0 | 0 | 0 | 0 | 0 | 1 | 25 | 0 | 0 | 0 | 0 | 0 | 0 | 0 | 0 | 0 | 0.012 | 164.46
711 | 25 | 88.85 | 7 | 2 | 1.2 | 0.5 | 0.35 | 0 | 0 | 0 | 0 | 0 | 0 | 0 | 0 | 0 | 0.1 | 0 | 0 | 0 | 0 | 0 | 0 | 0 | 0 | 0 | 0 | 0 | 0 | 0 | 0 | 0 | 0 | 0 | 750 | 200 | 2 | 740 | 0 | 0 | 0 | 0 | 0 | 1 | 25 | 0 | 0 | 0 | 0 | 0 | 0 | 0 | 0 | 0 | 0.012 | 179.95
712 | 25 | 89.35 | 7 | 2 | 0.2 | 0.8 | 0.35 | 0 | 0 | 0 | 0 | 0 | 0 | 0 | 0 | 0 | 0.3 | 0 | 0 | 0 | 0 | 0 | 0 | 0 | 0 | 0 | 0 | 0 | 0 | 0 | 0 | 0 | 0 | 0 | 750 | 200 | 2 | 740 | 0 | 0 | 0 | 0 | 0 | 1 | 25 | 0 | 0 | 0 | 0 | 0 | 0 | 0 | 0 | 0 | 0.012 | 177.12
713 | 25 | 90.15 | 7 | 2 | 0.2 | 0.2 | 0.35 | 0 | 0 | 0 | 0 | 0 | 0 | 0 | 0 | 0 | 0.1 | 0 | 0 | 0 | 0 | 0 | 0 | 0 | 0 | 0 | 0 | 0 | 0 | 0 | 0 | 0 | 0 | 0 | 750 | 200 | 2 | 740 | 0 | 0 | 0 | 0 | 0 | 1 | 25 | 0 | 0 | 0 | 0 | 0 | 0 | 0 | 0 | 0 | 1 | 191
714 | 250 | 90.15 | 7 | 2 | 0.2 | 0.2 | 0.35 | 0 | 0 | 0 | 0 | 0 | 0 | 0 | 0 | 0 | 0.1 | 0 | 0 | 0 | 0 | 0 | 0 | 0 | 0 | 0 | 0 | 0 | 0 | 0 | 0 | 0 | 0 | 0 | 750 | 200 | 2 | 740 | 0 | 0 | 0 | 0 | 0 | 1 | 25 | 0 | 0 | 0 | 0 | 0 | 0 | 0 | 0 | 0 | 1 | 176
715 | 300 | 90.15 | 7 | 2 | 0.2 | 0.2 | 0.35 | 0 | 0 | 0 | 0 | 0 | 0 | 0 | 0 | 0 | 0.1 | 0 | 0 | 0 | 0 | 0 | 0 | 0 | 0 | 0 | 0 | 0 | 0 | 0 | 0 | 0 | 0 | 0 | 750 | 200 | 2 | 740 | 0 | 0 | 0 | 0 | 0 | 1 | 25 | 0 | 0 | 0 | 0 | 0 | 0 | 0 | 0 | 0 | 1 | 155
716 | 350 | 90.15 | 7 | 2 | 0.2 | 0.2 | 0.35 | 0 | 0 | 0 | 0 | 0 | 0 | 0 | 0 | 0 | 0.1 | 0 | 0 | 0 | 0 | 0 | 0 | 0 | 0 | 0 | 0 | 0 | 0 | 0 | 0 | 0 | 0 | 0 | 750 | 200 | 2 | 740 | 0 | 0 | 0 | 0 | 0 | 1 | 25 | 0 | 0 | 0 | 0 | 0 | 0 | 0 | 0 | 0 | 1 | 120
717 | 400 | 90.15 | 7 | 2 | 0.2 | 0.2 | 0.35 | 0 | 0 | 0 | 0 | 0 | 0 | 0 | 0 | 0 | 0.1 | 0 | 0 | 0 | 0 | 0 | 0 | 0 | 0 | 0 | 0 | 0 | 0 | 0 | 0 | 0 | 0 | 0 | 750 | 200 | 2 | 740 | 0 | 0 | 0 | 0 | 0 | 1 | 25 | 0 | 0 | 0 | 0 | 0 | 0 | 0 | 0 | 0 | 1 | 94
718 | 450 | 90.15 | 7 | 2 | 0.2 | 0.2 | 0.35 | 0 | 0 | 0 | 0 | 0 | 0 | 0 | 0 | 0 | 0.1 | 0 | 0 | 0 | 0 | 0 | 0 | 0 | 0 | 0 | 0 | 0 | 0 | 0 | 0 | 0 | 0 | 0 | 750 | 200 | 2 | 740 | 0 | 0 | 0 | 0 | 0 | 1 | 25 | 0 | 0 | 0 | 0 | 0 | 0 | 0 | 0 | 0 | 1 | 71
719 | 25 | 81.3532 | 12.75 | 2.63 | 0.21 | 1.93 | 1.01 | 0.03 | 0.081 | 0 | 0 | 0 | 0 | 0 | 0 | 0 | 0 | 0 | 0 | 0 | 0 | 0 | 0 | 0 | 0 | 0 | 0.0058 | 0 | 0 | 0 | 0 | 0 | 0 | 0 | 750 | 200 | 2 | 750 | 0 | 495 | 4 | 0 | 0 | 1 | 25 | 0 | 0 | 0 | 0 | 220 | 10 | 0 | 0 | 0 | 1 | 263.8 | https://doi.org/10.1016/j.matdes.2011.06.058
720 | 25 | 80.2726 | 12.82 | 3.64 | 0.21 | 1.93 | 1.01 | 0.04 | 0.07 | 0 | 0 | 0 | 0 | 0 | 0 | 0 | 0 | 0 | 0 | 0 | 0 | 0 | 0 | 0 | 0 | 0 | 0.0074 | 0 | 0 | 0 | 0 | 0 | 0 | 0 | 750 | 200 | 2 | 750 | 0 | 495 | 4 | 0 | 0 | 1 | 25 | 0 | 0 | 0 | 0 | 220 | 10 | 0 | 0 | 0 | 1 | 229.6
721 | 25 | 79.2666 | 12.72 | 4.48 | 0.24 | 1.94 | 1.07 | 0.15 | 0.128 | 0 | 0 | 0 | 0 | 0 | 0 | 0 | 0 | 0 | 0 | 0 | 0 | 0 | 0 | 0 | 0 | 0 | 0.0054 | 0 | 0 | 0 | 0 | 0 | 0 | 0 | 750 | 200 | 2 | 750 | 0 | 495 | 4 | 0 | 0 | 1 | 25 | 0 | 0 | 0 | 0 | 220 | 10 | 0 | 0 | 0 | 1 | 254.8
722 | 25 | 78.3008 | 12.87 | 5.45 | 0.2 | 1.83 | 1.04 | 0.19 | 0.114 | 0 | 0 | 0 | 0 | 0 | 0 | 0 | 0 | 0 | 0 | 0 | 0 | 0 | 0 | 0 | 0 | 0 | 0.0052 | 0 | 0 | 0 | 0 | 0 | 0 | 0 | 750 | 200 | 2 | 750 | 0 | 495 | 4 | 0 | 0 | 1 | 25 | 0 | 0 | 0 | 0 | 220 | 10 | 0 | 0 | 0 | 1 | 278.9
723 | 350 | 81.3532 | 12.75 | 2.63 | 0.21 | 1.93 | 1.01 | 0.03 | 0.081 | 0 | 0 | 0 | 0 | 0 | 0 | 0 | 0 | 0 | 0 | 0 | 0 | 0 | 0 | 0 | 0 | 0 | 0.0058 | 0 | 0 | 0 | 0 | 0 | 0 | 0 | 750 | 200 | 2 | 750 | 0 | 495 | 4 | 0 | 0 | 1 | 25 | 0 | 0 | 0 | 0 | 220 | 10 | 0 | 0 | 0 | 1 | 78.1
724 | 350 | 80.2726 | 12.82 | 3.64 | 0.21 | 1.93 | 1.01 | 0.04 | 0.07 | 0 | 0 | 0 | 0 | 0 | 0 | 0 | 0 | 0 | 0 | 0 | 0 | 0 | 0 | 0 | 0 | 0 | 0.0074 | 0 | 0 | 0 | 0 | 0 | 0 | 0 | 750 | 200 | 2 | 750 | 0 | 495 | 4 | 0 | 0 | 1 | 25 | 0 | 0 | 0 | 0 | 220 | 10 | 0 | 0 | 0 | 1 | 85.5
725 | 350 | 79.2666 | 12.72 | 4.48 | 0.24 | 1.94 | 1.07 | 0.15 | 0.128 | 0 | 0 | 0 | 0 | 0 | 0 | 0 | 0 | 0 | 0 | 0 | 0 | 0 | 0 | 0 | 0 | 0 | 0.0054 | 0 | 0 | 0 | 0 | 0 | 0 | 0 | 750 | 200 | 2 | 750 | 0 | 495 | 4 | 0 | 0 | 1 | 25 | 0 | 0 | 0 | 0 | 220 | 10 | 0 | 0 | 0 | 1 | 86.6
726 | 350 | 78.3008 | 12.87 | 5.45 | 0.2 | 1.83 | 1.04 | 0.19 | 0.114 | 0 | 0 | 0 | 0 | 0 | 0 | 0 | 0 | 0 | 0 | 0 | 0 | 0 | 0 | 0 | 0 | 0 | 0.0052 | 0 | 0 | 0 | 0 | 0 | 0 | 0 | 750 | 200 | 2 | 750 | 0 | 495 | 4 | 0 | 0 | 1 | 25 | 0 | 0 | 0 | 0 | 220 | 10 | 0 | 0 | 0 | 1 | 93.5
727 | 250 | 91.96 | 6.93 | 0.05 | 0.3 | 0 | 0.36 | 0.4 | 0 | 0 | 0 | 0 | 0 | 0 | 0 | 0 | 0 | 0 | 0 | 0 | 0 | 0 | 0 | 0 | 0 | 0 | 0 | 0 | 0 | 0 | 0 | 0 | 0 | 0 | 750 | 200 | 2 | 750 | 320 | 495 | 8 | 0 | 0 | 1 | 25 | 0 | 0 | 0 | 0 | 250 | 100 | 0 | 0 | 0 | 1 | 64 | https://www.researchgate.net/publication/235664070
728 | 250 | 91.25 | 7.04 | 0.07 | 0.34 | 0.51 | 0.38 | 0.41 | 0 | 0 | 0 | 0 | 0 | 0 | 0 | 0 | 0 | 0 | 0 | 0 | 0 | 0 | 0 | 0 | 0 | 0 | 0 | 0 | 0 | 0 | 0 | 0 | 0 | 0 | 750 | 200 | 2 | 750 | 320 | 495 | 8 | 0 | 0 | 1 | 25 | 0 | 0 | 0 | 0 | 250 | 100 | 0 | 0 | 0 | 1 | 77
729 | 250 | 90.5 | 7.24 | 0.11 | 0.3 | 1.06 | 0.4 | 0.39 | 0 | 0 | 0 | 0 | 0 | 0 | 0 | 0 | 0 | 0 | 0 | 0 | 0 | 0 | 0 | 0 | 0 | 0 | 0 | 0 | 0 | 0 | 0 | 0 | 0 | 0 | 750 | 200 | 2 | 750 | 320 | 495 | 8 | 0 | 0 | 1 | 25 | 0 | 0 | 0 | 0 | 250 | 100 | 0 | 0 | 0 | 1 | 98
730 | 250 | 90.04 | 7.17 | 0.15 | 0.31 | 1.55 | 0.37 | 0.41 | 0 | 0 | 0 | 0 | 0 | 0 | 0 | 0 | 0 | 0 | 0 | 0 | 0 | 0 | 0 | 0 | 0 | 0 | 0 | 0 | 0 | 0 | 0 | 0 | 0 | 0 | 750 | 200 | 2 | 750 | 320 | 495 | 8 | 0 | 0 | 1 | 25 | 0 | 0 | 0 | 0 | 250 | 100 | 0 | 0 | 0 | 1 | 98
731 | 250 | 86.72 | 12.15 | 0.04 | 0.32 | 0 | 0.34 | 0.43 | 0 | 0 | 0 | 0 | 0 | 0 | 0 | 0 | 0 | 0 | 0 | 0 | 0 | 0 | 0 | 0 | 0 | 0 | 0 | 0 | 0 | 0 | 0 | 0 | 0 | 0 | 750 | 200 | 2 | 750 | 320 | 495 | 8 | 0 | 0 | 1 | 25 | 0 | 0 | 0 | 0 | 250 | 100 | 0 | 0 | 0 | 1 | 68
732 | 250 | 85.6 | 12.2 | 0.04 | 0.32 | 1.05 | 0.35 | 0.44 | 0 | 0 | 0 | 0 | 0 | 0 | 0 | 0 | 0 | 0 | 0 | 0 | 0 | 0 | 0 | 0 | 0 | 0 | 0 | 0 | 0 | 0 | 0 | 0 | 0 | 0 | 750 | 200 | 2 | 750 | 320 | 495 | 8 | 0 | 0 | 1 | 25 | 0 | 0 | 0 | 0 | 250 | 100 | 0 | 0 | 0 | 1 | 95
733 | 250 | 84.41 | 12.33 | 0.05 | 0.31 | 2.11 | 0.35 | 0.44 | 0 | 0 | 0 | 0 | 0 | 0 | 0 | 0 | 0 | 0 | 0 | 0 | 0 | 0 | 0 | 0 | 0 | 0 | 0 | 0 | 0 | 0 | 0 | 0 | 0 | 0 | 750 | 200 | 2 | 750 | 320 | 495 | 8 | 0 | 0 | 1 | 25 | 0 | 0 | 0 | 0 | 250 | 100 | 0 | 0 | 0 | 1 | 112
734 | 25 | 91.094 | 7.1 | 0.98 | 0 | 0 | 0.53 | 0.11 | 0.18 | 0 | 0 | 0 | 0 | 0.006 | 0 | 0 | 0 | 0 | 0 | 0 | 0 | 0 | 0 | 0 | 0 | 0 | 0 | 0 | 0 | 0 | 0 | 0 | 0 | 0 | 750 | 200 | 2 | 830 | 400 | 510 | 4.5 | 0 | 0 | 1 | 25 | 150 | 120 | 0 | 0 | 0 | 0 | 0 | 0 | 15 | 0.78 | 322 | http://dx.doi.org/10.1016/j.jallcom.2013.11.209
735 | 100 | 91.094 | 7.1 | 0.98 | 0 | 0 | 0.53 | 0.11 | 0.18 | 0 | 0 | 0 | 0 | 0.006 | 0 | 0 | 0 | 0 | 0 | 0 | 0 | 0 | 0 | 0 | 0 | 0 | 0 | 0 | 0 | 0 | 0 | 0 | 0 | 0 | 750 | 200 | 2 | 830 | 400 | 510 | 4.5 | 0 | 0 | 1 | 25 | 150 | 120 | 0 | 0 | 0 | 0 | 0 | 0 | 15 | 0.78 | 313
736 | 150 | 91.094 | 7.1 | 0.98 | 0 | 0 | 0.53 | 0.11 | 0.18 | 0 | 0 | 0 | 0 | 0.006 | 0 | 0 | 0 | 0 | 0 | 0 | 0 | 0 | 0 | 0 | 0 | 0 | 0 | 0 | 0 | 0 | 0 | 0 | 0 | 0 | 750 | 200 | 2 | 830 | 400 | 510 | 4.5 | 0 | 0 | 1 | 25 | 150 | 120 | 0 | 0 | 0 | 0 | 0 | 0 | 15 | 0.78 | 296
737 | 200 | 91.094 | 7.1 | 0.98 | 0 | 0 | 0.53 | 0.11 | 0.18 | 0 | 0 | 0 | 0 | 0.006 | 0 | 0 | 0 | 0 | 0 | 0 | 0 | 0 | 0 | 0 | 0 | 0 | 0 | 0 | 0 | 0 | 0 | 0 | 0 | 0 | 750 | 200 | 2 | 830 | 400 | 510 | 4.5 | 0 | 0 | 1 | 25 | 150 | 120 | 0 | 0 | 0 | 0 | 0 | 0 | 15 | 0.78 | 246
738 | 250 | 91.094 | 7.1 | 0.98 | 0 | 0 | 0.53 | 0.11 | 0.18 | 0 | 0 | 0 | 0 | 0.006 | 0 | 0 | 0 | 0 | 0 | 0 | 0 | 0 | 0 | 0 | 0 | 0 | 0 | 0 | 0 | 0 | 0 | 0 | 0 | 0 | 750 | 200 | 2 | 830 | 400 | 510 | 4.5 | 0 | 0 | 1 | 25 | 150 | 120 | 0 | 0 | 0 | 0 | 0 | 0 | 15 | 0.78 | 200
739 | 300 | 91.094 | 7.1 | 0.98 | 0 | 0 | 0.53 | 0.11 | 0.18 | 0 | 0 | 0 | 0 | 0.006 | 0 | 0 | 0 | 0 | 0 | 0 | 0 | 0 | 0 | 0 | 0 | 0 | 0 | 0 | 0 | 0 | 0 | 0 | 0 | 0 | 750 | 200 | 2 | 830 | 400 | 510 | 4.5 | 0 | 0 | 1 | 25 | 150 | 120 | 0 | 0 | 0 | 0 | 0 | 0 | 15 | 0.78 | 132
740 | 350 | 91.094 | 7.1 | 0.98 | 0 | 0 | 0.53 | 0.11 | 0.18 | 0 | 0 | 0 | 0 | 0.006 | 0 | 0 | 0 | 0 | 0 | 0 | 0 | 0 | 0 | 0 | 0 | 0 | 0 | 0 | 0 | 0 | 0 | 0 | 0 | 0 | 750 | 200 | 2 | 830 | 400 | 510 | 4.5 | 0 | 0 | 1 | 25 | 150 | 120 | 0 | 0 | 0 | 0 | 0 | 0 | 15 | 0.78 | 59
741 | 400 | 91.094 | 7.1 | 0.98 | 0 | 0 | 0.53 | 0.11 | 0.18 | 0 | 0 | 0 | 0 | 0.006 | 0 | 0 | 0 | 0 | 0 | 0 | 0 | 0 | 0 | 0 | 0 | 0 | 0 | 0 | 0 | 0 | 0 | 0 | 0 | 0 | 750 | 200 | 2 | 830 | 400 | 510 | 4.5 | 0 | 0 | 1 | 25 | 150 | 120 | 0 | 0 | 0 | 0 | 0 | 0 | 15 | 0.78 | 38
742 | 25 | 90.857 | 7.1 | 0.98 | 0 | 0 | 0.53 | 0.11 | 0.18 | 0 | 0 | 0 | 0 | 0.006 | 0.118 | 0 | 0.119 | 0 | 0 | 0 | 0 | 0 | 0 | 0 | 0 | 0 | 0 | 0 | 0 | 0 | 0 | 0 | 0 | 0 | 750 | 200 | 2 | 830 | 400 | 510 | 4.5 | 0 | 0 | 1 | 25 | 150 | 120 | 0 | 0 | 0 | 0 | 0 | 0 | 15 | 0.78 | 311
743 | 100 | 90.857 | 7.1 | 0.98 | 0 | 0 | 0.53 | 0.11 | 0.18 | 0 | 0 | 0 | 0 | 0.006 | 0.118 | 0 | 0.119 | 0 | 0 | 0 | 0 | 0 | 0 | 0 | 0 | 0 | 0 | 0 | 0 | 0 | 0 | 0 | 0 | 0 | 750 | 200 | 2 | 830 | 400 | 510 | 4.5 | 0 | 0 | 1 | 25 | 150 | 120 | 0 | 0 | 0 | 0 | 0 | 0 | 15 | 0.78 | 300
744 | 150 | 90.857 | 7.1 | 0.98 | 0 | 0 | 0.53 | 0.11 | 0.18 | 0 | 0 | 0 | 0 | 0.006 | 0.118 | 0 | 0.119 | 0 | 0 | 0 | 0 | 0 | 0 | 0 | 0 | 0 | 0 | 0 | 0 | 0 | 0 | 0 | 0 | 0 | 750 | 200 | 2 | 830 | 400 | 510 | 4.5 | 0 | 0 | 1 | 25 | 150 | 120 | 0 | 0 | 0 | 0 | 0 | 0 | 15 | 0.78 | 289
745 | 200 | 90.857 | 7.1 | 0.98 | 0 | 0 | 0.53 | 0.11 | 0.18 | 0 | 0 | 0 | 0 | 0.006 | 0.118 | 0 | 0.119 | 0 | 0 | 0 | 0 | 0 | 0 | 0 | 0 | 0 | 0 | 0 | 0 | 0 | 0 | 0 | 0 | 0 | 750 | 200 | 2 | 830 | 400 | 510 | 4.5 | 0 | 0 | 1 | 25 | 150 | 120 | 0 | 0 | 0 | 0 | 0 | 0 | 15 | 0.78 | 260
746 | 250 | 90.857 | 7.1 | 0.98 | 0 | 0 | 0.53 | 0.11 | 0.18 | 0 | 0 | 0 | 0 | 0.006 | 0.118 | 0 | 0.119 | 0 | 0 | 0 | 0 | 0 | 0 | 0 | 0 | 0 | 0 | 0 | 0 | 0 | 0 | 0 | 0 | 0 | 750 | 200 | 2 | 830 | 400 | 510 | 4.5 | 0 | 0 | 1 | 25 | 150 | 120 | 0 | 0 | 0 | 0 | 0 | 0 | 15 | 0.78 | 208
747 | 300 | 90.857 | 7.1 | 0.98 | 0 | 0 | 0.53 | 0.11 | 0.18 | 0 | 0 | 0 | 0 | 0.006 | 0.118 | 0 | 0.119 | 0 | 0 | 0 | 0 | 0 | 0 | 0 | 0 | 0 | 0 | 0 | 0 | 0 | 0 | 0 | 0 | 0 | 750 | 200 | 2 | 830 | 400 | 510 | 4.5 | 0 | 0 | 1 | 25 | 150 | 120 | 0 | 0 | 0 | 0 | 0 | 0 | 15 | 0.78 | 135
748 | 350 | 90.857 | 7.1 | 0.98 | 0 | 0 | 0.53 | 0.11 | 0.18 | 0 | 0 | 0 | 0 | 0.006 | 0.118 | 0 | 0.119 | 0 | 0 | 0 | 0 | 0 | 0 | 0 | 0 | 0 | 0 | 0 | 0 | 0 | 0 | 0 | 0 | 0 | 750 | 200 | 2 | 830 | 400 | 510 | 4.5 | 0 | 0 | 1 | 25 | 150 | 120 | 0 | 0 | 0 | 0 | 0 | 0 | 15 | 0.78 | 34
749 | 400 | 90.857 | 7.1 | 0.98 | 0 | 0 | 0.53 | 0.11 | 0.18 | 0 | 0 | 0 | 0 | 0.006 | 0.118 | 0 | 0.119 | 0 | 0 | 0 | 0 | 0 | 0 | 0 | 0 | 0 | 0 | 0 | 0 | 0 | 0 | 0 | 0 | 0 | 750 | 200 | 2 | 830 | 400 | 510 | 4.5 | 0 | 0 | 1 | 25 | 150 | 120 | 0 | 0 | 0 | 0 | 0 | 0 | 15 | 0.78 | 42
750 | 25 | 91.788 | 7.1 | 0.52 | 0 | 0 | 0.35 | 0.1 | 0.11 | 0 | 0 | 0 | 0 | 0.012 | 0 | 0 | 0.02 | 0 | 0 | 0 | 0 | 0 | 0 | 0 | 0 | 0 | 0 | 0 | 0 | 0 | 0 | 0 | 0 | 0 | 820 | 250 | 2 | 530 | 5 | 0 | 0 | 0 | 0 | 1 | 25 | 0 | 0 | 0 | 0 | 200 | 5 | 0 | 0 | 0 | 1 | 324 | https://doi.org/10.1016/j.matchar.2024.114484
751 | 25 | 88.688 | 8.61 | 1.97 | 0.13 | 0 | 0.14 | 0.08 | 0.1 | 0 | 0 | 0 | 0 | 0.012 | 0.12 | 0 | 0.15 | 0 | 0 | 0 | 0 | 0 | 0 | 0 | 0 | 0 | 0 | 0 | 0 | 0 | 0 | 0 | 0 | 0 | 820 | 250 | 2 | 503 | 3 | 530 | 2 | 0 | 0 | 1 | 25 | 0 | 0 | 0 | 0 | 200 | 5 | 0 | 0 | 0 | 1 | 334
752 | 25 | 87.228 | 8.56 | 3.43 | 0.15 | 0 | 0.14 | 0.09 | 0.12 | 0 | 0 | 0 | 0 | 0.012 | 0.14 | 0 | 0.13 | 0 | 0 | 0 | 0 | 0 | 0 | 0 | 0 | 0 | 0 | 0 | 0 | 0 | 0 | 0 | 0 | 0 | 820 | 250 | 2 | 503 | 5 | 0 | 0 | 0 | 0 | 1 | 25 | 0 | 0 | 0 | 0 | 210 | 5 | 0 | 0 | 0 | 1 | 379
753 | 25 | 91.788 | 7.1 | 0.52 | 0 | 0 | 0.35 | 0.1 | 0.11 | 0 | 0 | 0 | 0 | 0.012 | 0 | 0 | 0.02 | 0 | 0 | 0 | 0 | 0 | 0 | 0 | 0 | 0 | 0 | 0 | 0 | 0 | 0 | 0 | 0 | 0 | 820 | 250 | 2 | 530 | 5 | 0 | 0 | 0 | 0 | 1 | 25 | 0 | 0 | 0 | 0 | 200 | 5 | 0 | 0 | 6000 | 1 | 164
754 | 25 | 88.688 | 8.61 | 1.97 | 0.13 | 0 | 0.14 | 0.08 | 0.1 | 0 | 0 | 0 | 0 | 0.012 | 0.12 | 0 | 0.15 | 0 | 0 | 0 | 0 | 0 | 0 | 0 | 0 | 0 | 0 | 0 | 0 | 0 | 0 | 0 | 0 | 0 | 820 | 250 | 2 | 503 | 3 | 530 | 2 | 0 | 0 | 1 | 25 | 0 | 0 | 0 | 0 | 200 | 5 | 0 | 0 | 6000 | 1 | 224
755 | 25 | 87.228 | 8.56 | 3.43 | 0.15 | 0 | 0.14 | 0.09 | 0.12 | 0 | 0 | 0 | 0 | 0.012 | 0.14 | 0 | 0.13 | 0 | 0 | 0 | 0 | 0 | 0 | 0 | 0 | 0 | 0 | 0 | 0 | 0 | 0 | 0 | 0 | 0 | 820 | 250 | 2 | 503 | 5 | 0 | 0 | 0 | 0 | 1 | 25 | 0 | 0 | 0 | 0 | 210 | 5 | 0 | 0 | 6000 | 1 | 234
756 | 25 | 91.788 | 7.1 | 0.52 | 0 | 0 | 0.35 | 0.1 | 0.11 | 0 | 0 | 0 | 0 | 0.012 | 0 | 0 | 0.02 | 0 | 0 | 0 | 0 | 0 | 0 | 0 | 0 | 0 | 0 | 0 | 0 | 0 | 0 | 0 | 0 | 0 | 820 | 250 | 2 | 530 | 5 | 0 | 0 | 0 | 0 | 1 | 25 | 0 | 0 | 0 | 0 | 200 | 5 | 0 | 0 | 6000 | 1 | 151
757 | 25 | 88.688 | 8.61 | 1.97 | 0.13 | 0 | 0.14 | 0.08 | 0.1 | 0 | 0 | 0 | 0 | 0.012 | 0.12 | 0 | 0.15 | 0 | 0 | 0 | 0 | 0 | 0 | 0 | 0 | 0 | 0 | 0 | 0 | 0 | 0 | 0 | 0 | 0 | 820 | 250 | 2 | 503 | 3 | 530 | 2 | 0 | 0 | 1 | 25 | 0 | 0 | 0 | 0 | 200 | 5 | 0 | 0 | 6000 | 1 | 198
758 | 25 | 87.228 | 8.56 | 3.43 | 0.15 | 0 | 0.14 | 0.09 | 0.12 | 0 | 0 | 0 | 0 | 0.012 | 0.14 | 0 | 0.13 | 0 | 0 | 0 | 0 | 0 | 0 | 0 | 0 | 0 | 0 | 0 | 0 | 0 | 0 | 0 | 0 | 0 | 820 | 250 | 2 | 503 | 5 | 0 | 0 | 0 | 0 | 1 | 25 | 0 | 0 | 0 | 0 | 210 | 5 | 0 | 0 | 6000 | 1 | 203
759 | 200 | 91.788 | 7.1 | 0.52 | 0 | 0 | 0.35 | 0.1 | 0.11 | 0 | 0 | 0 | 0 | 0.012 | 0 | 0 | 0.02 | 0 | 0 | 0 | 0 | 0 | 0 | 0 | 0 | 0 | 0 | 0 | 0 | 0 | 0 | 0 | 0 | 0 | 820 | 250 | 2 | 530 | 5 | 0 | 0 | 0 | 0 | 1 | 25 | 0 | 0 | 0 | 0 | 200 | 5 | 0 | 0 | 6000 | 1 | 81
760 | 200 | 88.688 | 8.61 | 1.97 | 0.13 | 0 | 0.14 | 0.08 | 0.1 | 0 | 0 | 0 | 0 | 0.012 | 0.12 | 0 | 0.15 | 0 | 0 | 0 | 0 | 0 | 0 | 0 | 0 | 0 | 0 | 0 | 0 | 0 | 0 | 0 | 0 | 0 | 820 | 250 | 2 | 503 | 3 | 530 | 2 | 0 | 0 | 1 | 25 | 0 | 0 | 0 | 0 | 200 | 5 | 0 | 0 | 6000 | 1 | 92
761 | 200 | 87.228 | 8.56 | 3.43 | 0.15 | 0 | 0.14 | 0.09 | 0.12 | 0 | 0 | 0 | 0 | 0.012 | 0.14 | 0 | 0.13 | 0 | 0 | 0 | 0 | 0 | 0 | 0 | 0 | 0 | 0 | 0 | 0 | 0 | 0 | 0 | 0 | 0 | 820 | 250 | 2 | 503 | 5 | 0 | 0 | 0 | 0 | 1 | 25 | 0 | 0 | 0 | 0 | 210 | 5 | 0 | 0 | 6000 | 1 | 112
762 | 300 | 91.788 | 7.1 | 0.52 | 0 | 0 | 0.35 | 0.1 | 0.11 | 0 | 0 | 0 | 0 | 0.012 | 0 | 0 | 0.02 | 0 | 0 | 0 | 0 | 0 | 0 | 0 | 0 | 0 | 0 | 0 | 0 | 0 | 0 | 0 | 0 | 0 | 820 | 250 | 2 | 530 | 5 | 0 | 0 | 0 | 0 | 1 | 25 | 0 | 0 | 0 | 0 | 200 | 5 | 0 | 0 | 6000 | 1 | 50
763 | 300 | 88.688 | 8.61 | 1.97 | 0.13 | 0 | 0.14 | 0.08 | 0.1 | 0 | 0 | 0 | 0 | 0.012 | 0.12 | 0 | 0.15 | 0 | 0 | 0 | 0 | 0 | 0 | 0 | 0 | 0 | 0 | 0 | 0 | 0 | 0 | 0 | 0 | 0 | 820 | 250 | 2 | 503 | 3 | 530 | 2 | 0 | 0 | 1 | 25 | 0 | 0 | 0 | 0 | 200 | 5 | 0 | 0 | 6000 | 1 | 63
764 | 300 | 87.228 | 8.56 | 3.43 | 0.15 | 0 | 0.14 | 0.09 | 0.12 | 0 | 0 | 0 | 0 | 0.012 | 0.14 | 0 | 0.13 | 0 | 0 | 0 | 0 | 0 | 0 | 0 | 0 | 0 | 0 | 0 | 0 | 0 | 0 | 0 | 0 | 0 | 820 | 250 | 2 | 503 | 5 | 0 | 0 | 0 | 0 | 1 | 25 | 0 | 0 | 0 | 0 | 210 | 5 | 0 | 0 | 6000 | 1 | 68
765 | 200 | 81.9342 | 12.31 | 4.02 | 1.71 | 0 | 0 | 0 | 0 | 0 | 0 | 0 | 0 | 0.0258 | 0 | 0 | 0 | 0 | 0 | 0 | 0 | 0 | 0 | 0 | 0 | 0 | 0 | 0 | 0 | 0 | 0 | 0 | 0 | 0 | 720 | 250 | 5 | 510 | 5 | 0 | 0 | 0 | 0 | 1 | 25 | 0 | 0 | 0 | 0 | 165 | 6 | 0 | 0 | 0 | 1 | 207.4 | https://doi.org/10.1016/S1003-6326(19)65020-X
766 | 200 | 81.8257 | 11.94 | 4.12 | 1.59 | 0 | 0 | 0 | 0 | 0 | 0 | 0 | 0 | 0.0243 | 0 | 0 | 0 | 0 | 0 | 0 | 0 | 0 | 0 | 0 | 0 | 0 | 0 | 0 | 0 | 0 | 0 | 0 | 0 | 0.5 | 720 | 250 | 5 | 510 | 5 | 0 | 0 | 0 | 0 | 1 | 25 | 0 | 0 | 0 | 0 | 165 | 6 | 0 | 0 | 0 | 1 | 211.9
767 | 200 | 81.6437 | 11.86 | 3.84 | 1.63 | 0 | 0 | 0 | 0 | 0 | 0 | 0 | 0 | 0.0263 | 0 | 0 | 0 | 0 | 0 | 0 | 0 | 0 | 0 | 0 | 0 | 0 | 0 | 0 | 0 | 0 | 0 | 0 | 0 | 1 | 720 | 250 | 5 | 510 | 5 | 0 | 0 | 0 | 0 | 1 | 25 | 0 | 0 | 0 | 0 | 165 | 6 | 0 | 0 | 0 | 1 | 196.7
768 | 200 | 81.2747 | 12.41 | 4.19 | 1.6 | 0 | 0 | 0 | 0 | 0 | 0 | 0 | 0 | 0.0253 | 0 | 0 | 0 | 0 | 0 | 0 | 0 | 0.5 | 0 | 0 | 0 | 0 | 0 | 0 | 0 | 0 | 0 | 0 | 0 | 0 | 720 | 250 | 5 | 510 | 5 | 0 | 0 | 0 | 0 | 1 | 25 | 0 | 0 | 0 | 0 | 165 | 6 | 0 | 0 | 0 | 1 | 218.2
769 | 200 | 81.5738 | 12.24 | 4.09 | 1.57 | 0 | 0 | 0 | 0 | 0 | 0 | 0 | 0 | 0.0262 | 0 | 0 | 0 | 0 | 0 | 0 | 0 | 0 | 0 | 0 | 0 | 0 | 0 | 0 | 0 | 0 | 0 | 0 | 0 | 0.5 | 720 | 250 | 5 | 510 | 5 | 0 | 0 | 0 | 0 | 1 | 25 | 0 | 0 | 0 | 0 | 165 | 6 | 0 | 0 | 0 | 1 | 214.9
770 | 300 | 81.9342 | 12.31 | 4.02 | 1.71 | 0 | 0 | 0 | 0 | 0 | 0 | 0 | 0 | 0.0258 | 0 | 0 | 0 | 0 | 0 | 0 | 0 | 0 | 0 | 0 | 0 | 0 | 0 | 0 | 0 | 0 | 0 | 0 | 0 | 0 | 720 | 250 | 5 | 510 | 5 | 0 | 0 | 0 | 0 | 1 | 25 | 0 | 0 | 0 | 0 | 165 | 6 | 0 | 0 | 0 | 1 | 119.3
771 | 300 | 81.8257 | 11.94 | 4.12 | 1.59 | 0 | 0 | 0 | 0 | 0 | 0 | 0 | 0 | 0.0243 | 0 | 0 | 0 | 0 | 0 | 0 | 0 | 0 | 0 | 0 | 0 | 0 | 0 | 0 | 0 | 0 | 0 | 0 | 0 | 0.5 | 720 | 250 | 5 | 510 | 5 | 0 | 0 | 0 | 0 | 1 | 25 | 0 | 0 | 0 | 0 | 165 | 6 | 0 | 0 | 0 | 1 | 125.3
772 | 300 | 81.6437 | 11.86 | 3.84 | 1.63 | 0 | 0 | 0 | 0 | 0 | 0 | 0 | 0 | 0.0263 | 0 | 0 | 0 | 0 | 0 | 0 | 0 | 0 | 0 | 0 | 0 | 0 | 0 | 0 | 0 | 0 | 0 | 0 | 0 | 1 | 720 | 250 | 5 | 510 | 5 | 0 | 0 | 0 | 0 | 1 | 25 | 0 | 0 | 0 | 0 | 165 | 6 | 0 | 0 | 0 | 1 | 120.7
773 | 300 | 81.2747 | 12.41 | 4.19 | 1.6 | 0 | 0 | 0 | 0 | 0 | 0 | 0 | 0 | 0.0253 | 0 | 0 | 0 | 0 | 0 | 0 | 0 | 0.5 | 0 | 0 | 0 | 0 | 0 | 0 | 0 | 0 | 0 | 0 | 0 | 0 | 720 | 250 | 5 | 510 | 5 | 0 | 0 | 0 | 0 | 1 | 25 | 0 | 0 | 0 | 0 | 165 | 6 | 0 | 0 | 0 | 1 | 128.2
774 | 300 | 81.5738 | 12.24 | 4.09 | 1.57 | 0 | 0 | 0 | 0 | 0 | 0 | 0 | 0 | 0.0262 | 0 | 0 | 0 | 0 | 0 | 0 | 0 | 0 | 0 | 0 | 0 | 0 | 0 | 0 | 0 | 0 | 0 | 0 | 0 | 0.5 | 720 | 250 | 5 | 510 | 5 | 0 | 0 | 0 | 0 | 1 | 25 | 0 | 0 | 0 | 0 | 165 | 6 | 0 | 0 | 0 | 1 | 125.2
775 | 350 | 78.8 | 13 | 3.7 | 0.05 | 3.2 | 1.1 | 0.15 | 0 | 0 | 0 | 0 | 0 | 0 | 0 | 0 | 0 | 0 | 0 | 0 | 0 | 0 | 0 | 0 | 0 | 0 | 0 | 0 | 0 | 0 | 0 | 0 | 0 | 0 | 750 | 200 | 2 | 490 | 3 | 0 | 0 | 0 | 0 | 1 | 25 | 0 | 0 | 0 | 0 | 200 | 8 | 0 | 0 | 0 | 1 | 78.21 | https://doi.org/10.1016/j.msea.2011.02.047
776 | 350 | 77.55 | 13 | 3.7 | 0.05 | 3.2 | 1.1 | 0.9 | 0 | 0 | 0 | 0 | 0 | 0 | 0 | 0 | 0 | 0 | 0.5 | 0 | 0 | 0 | 0 | 0 | 0 | 0 | 0 | 0 | 0 | 0 | 0 | 0 | 0 | 0 | 750 | 200 | 2 | 490 | 3 | 0 | 0 | 0 | 0 | 1 | 25 | 0 | 0 | 0 | 0 | 200 | 8 | 0 | 0 | 0 | 1 | 98.61
777 | 25 | 93.9614 | 0 | 4.9 | 1.04 | 0 | 0.0006 | 0.098 | 0 | 0 | 0 | 0 | 0 | 0 | 0 | 0 | 0 | 0 | 0 | 0 | 0 | 0 | 0 | 0 | 0 | 0 | 0 | 0 | 0 | 0 | 0 | 0 | 0 | 0 | 720 | 250 | 5 | 25 | 0 | 0 | 0 | 0 | 0 | 1 | 25 | 0 | 0 | 0 | 0 | 0 | 0 | 0 | 0 | 30 | 1 | 369 | https://doi.org/10.1016/j.msea.2019.138819
778 | 25 | 93.7221 | 0 | 4.7 | 0.99 | 0.49 | 0.0009 | 0.097 | 0 | 0 | 0 | 0 | 0 | 0 | 0 | 0 | 0 | 0 | 0 | 0 | 0 | 0 | 0 | 0 | 0 | 0 | 0 | 0 | 0 | 0 | 0 | 0 | 0 | 0 | 720 | 250 | 5 | 25 | 0 | 0 | 0 | 0 | 0 | 1 | 25 | 0 | 0 | 0 | 0 | 0 | 0 | 0 | 0 | 30 | 1 | 290
779 | 25 | 92.8395 | 0 | 4.9 | 1.03 | 1.1 | 0.0005 | 0.13 | 0 | 0 | 0 | 0 | 0 | 0 | 0 | 0 | 0 | 0 | 0 | 0 | 0 | 0 | 0 | 0 | 0 | 0 | 0 | 0 | 0 | 0 | 0 | 0 | 0 | 0 | 720 | 250 | 5 | 25 | 0 | 0 | 0 | 0 | 0 | 1 | 25 | 0 | 0 | 0 | 0 | 0 | 0 | 0 | 0 | 30 | 1 | 270
780 | 25 | 92.471 | 0 | 4.9 | 1.02 | 1.48 | 0.009 | 0.12 | 0 | 0 | 0 | 0 | 0 | 0 | 0 | 0 | 0 | 0 | 0 | 0 | 0 | 0 | 0 | 0 | 0 | 0 | 0 | 0 | 0 | 0 | 0 | 0 | 0 | 0 | 720 | 250 | 5 | 25 | 0 | 0 | 0 | 0 | 0 | 1 | 25 | 0 | 0 | 0 | 0 | 0 | 0 | 0 | 0 | 30 | 1 | 205
781 | 300 | 93.9614 | 0 | 4.9 | 1.04 | 0 | 0.0006 | 0.098 | 0 | 0 | 0 | 0 | 0 | 0 | 0 | 0 | 0 | 0 | 0 | 0 | 0 | 0 | 0 | 0 | 0 | 0 | 0 | 0 | 0 | 0 | 0 | 0 | 0 | 0 | 720 | 250 | 5 | 25 | 0 | 0 | 0 | 0 | 0 | 1 | 25 | 0 | 0 | 0 | 0 | 0 | 0 | 0 | 0 | 30 | 1 | 89
782 | 300 | 93.7221 | 0 | 4.7 | 0.99 | 0.49 | 0.0009 | 0.097 | 0 | 0 | 0 | 0 | 0 | 0 | 0 | 0 | 0 | 0 | 0 | 0 | 0 | 0 | 0 | 0 | 0 | 0 | 0 | 0 | 0 | 0 | 0 | 0 | 0 | 0 | 720 | 250 | 5 | 25 | 0 | 0 | 0 | 0 | 0 | 1 | 25 | 0 | 0 | 0 | 0 | 0 | 0 | 0 | 0 | 30 | 1 | 96
783 | 300 | 92.8395 | 0 | 4.9 | 1.03 | 1.1 | 0.0005 | 0.13 | 0 | 0 | 0 | 0 | 0 | 0 | 0 | 0 | 0 | 0 | 0 | 0 | 0 | 0 | 0 | 0 | 0 | 0 | 0 | 0 | 0 | 0 | 0 | 0 | 0 | 0 | 720 | 250 | 5 | 25 | 0 | 0 | 0 | 0 | 0 | 1 | 25 | 0 | 0 | 0 | 0 | 0 | 0 | 0 | 0 | 30 | 1 | 100
784 | 300 | 92.471 | 0 | 4.9 | 1.02 | 1.48 | 0.009 | 0.12 | 0 | 0 | 0 | 0 | 0 | 0 | 0 | 0 | 0 | 0 | 0 | 0 | 0 | 0 | 0 | 0 | 0 | 0 | 0 | 0 | 0 | 0 | 0 | 0 | 0 | 0 | 720 | 250 | 5 | 25 | 0 | 0 | 0 | 0 | 0 | 1 | 25 | 0 | 0 | 0 | 0 | 0 | 0 | 0 | 0 | 30 | 1 | 105
785 | 300 | 93.9614 | 0 | 4.9 | 1.04 | 0 | 0.0006 | 0.098 | 0 | 0 | 0 | 0 | 0 | 0 | 0 | 0 | 0 | 0 | 0 | 0 | 0 | 0 | 0 | 0 | 0 | 0 | 0 | 0 | 0 | 0 | 0 | 0 | 0 | 0 | 720 | 250 | 5 | 525 | 6 | 535 | 6 | 0 | 0 | 1 | 25 | 0 | 0 | 0 | 0 | 0 | 0 | 0 | 0 | 30 | 1 | 115
786 | 300 | 93.7221 | 0 | 4.7 | 0.99 | 0.49 | 0.0009 | 0.097 | 0 | 0 | 0 | 0 | 0 | 0 | 0 | 0 | 0 | 0 | 0 | 0 | 0 | 0 | 0 | 0 | 0 | 0 | 0 | 0 | 0 | 0 | 0 | 0 | 0 | 0 | 720 | 250 | 5 | 525 | 6 | 535 | 6 | 0 | 0 | 1 | 25 | 0 | 0 | 0 | 0 | 0 | 0 | 0 | 0 | 30 | 1 | 119
787 | 300 | 92.8395 | 0 | 4.9 | 1.03 | 1.1 | 0.0005 | 0.13 | 0 | 0 | 0 | 0 | 0 | 0 | 0 | 0 | 0 | 0 | 0 | 0 | 0 | 0 | 0 | 0 | 0 | 0 | 0 | 0 | 0 | 0 | 0 | 0 | 0 | 0 | 720 | 250 | 5 | 525 | 6 | 535 | 6 | 0 | 0 | 1 | 25 | 0 | 0 | 0 | 0 | 0 | 0 | 0 | 0 | 30 | 1 | 111
788 | 300 | 92.471 | 0 | 4.9 | 1.02 | 1.48 | 0.009 | 0.12 | 0 | 0 | 0 | 0 | 0 | 0 | 0 | 0 | 0 | 0 | 0 | 0 | 0 | 0 | 0 | 0 | 0 | 0 | 0 | 0 | 0 | 0 | 0 | 0 | 0 | 0 | 720 | 250 | 5 | 525 | 6 | 535 | 6 | 0 | 0 | 1 | 25 | 0 | 0 | 0 | 0 | 0 | 0 | 0 | 0 | 30 | 1 | 105
789 | 300 | 93.9614 | 0 | 4.9 | 1.04 | 0 | 0.0006 | 0.098 | 0 | 0 | 0 | 0 | 0 | 0 | 0 | 0 | 0 | 0 | 0 | 0 | 0 | 0 | 0 | 0 | 0 | 0 | 0 | 0 | 0 | 0 | 0 | 0 | 0 | 0 | 720 | 250 | 5 | 525 | 6 | 535 | 6 | 0 | 0 | 1 | 25 | 170 | 4 | 0 | 0 | 0 | 0 | 0 | 0 | 30 | 1 | 116
790 | 300 | 93.7221 | 0 | 4.7 | 0.99 | 0.49 | 0.0009 | 0.097 | 0 | 0 | 0 | 0 | 0 | 0 | 0 | 0 | 0 | 0 | 0 | 0 | 0 | 0 | 0 | 0 | 0 | 0 | 0 | 0 | 0 | 0 | 0 | 0 | 0 | 0 | 720 | 250 | 5 | 525 | 6 | 535 | 6 | 0 | 0 | 1 | 25 | 170 | 4 | 0 | 0 | 0 | 0 | 0 | 0 | 30 | 1 | 141
791 | 300 | 92.8395 | 0 | 4.9 | 1.03 | 1.1 | 0.0005 | 0.13 | 0 | 0 | 0 | 0 | 0 | 0 | 0 | 0 | 0 | 0 | 0 | 0 | 0 | 0 | 0 | 0 | 0 | 0 | 0 | 0 | 0 | 0 | 0 | 0 | 0 | 0 | 720 | 250 | 5 | 525 | 6 | 535 | 6 | 0 | 0 | 1 | 25 | 170 | 4 | 0 | 0 | 0 | 0 | 0 | 0 | 30 | 1 | 122
792 | 300 | 92.471 | 0 | 4.9 | 1.02 | 1.48 | 0.009 | 0.12 | 0 | 0 | 0 | 0 | 0 | 0 | 0 | 0 | 0 | 0 | 0 | 0 | 0 | 0 | 0 | 0 | 0 | 0 | 0 | 0 | 0 | 0 | 0 | 0 | 0 | 0 | 720 | 250 | 5 | 525 | 6 | 535 | 6 | 0 | 0 | 1 | 25 | 170 | 4 | 0 | 0 | 0 | 0 | 0 | 0 | 30 | 1 | 105
793 | 25 | 91.392 | 7.1 | 1 | 0 | 0 | 0.5 | 0 | 0 | 0 | 0 | 0 | 0 | 0.008 | 0 | 0 | 0 | 0 | 0 | 0 | 0 | 0 | 0 | 0 | 0 | 0 | 0 | 0 | 0 | 0 | 0 | 0 | 0 | 0 | 850 | 200 | 2 | 25 | 0 | 0 | 0 | 0 | 0 | 1 | 25 | 0 | 0 | 0 | 0 | 0 | 0 | 0 | 0 | 10 | 0.06 | 211 | http://dx.doi.org/10.1016/j.msea.2015.11.049
794 | 200 | 91.392 | 7.1 | 1 | 0 | 0 | 0.5 | 0 | 0 | 0 | 0 | 0 | 0 | 0.008 | 0 | 0 | 0 | 0 | 0 | 0 | 0 | 0 | 0 | 0 | 0 | 0 | 0 | 0 | 0 | 0 | 0 | 0 | 0 | 0 | 850 | 200 | 2 | 25 | 0 | 0 | 0 | 0 | 0 | 1 | 25 | 0 | 0 | 0 | 0 | 0 | 0 | 0 | 0 | 10 | 0.06 | 192
795 | 300 | 91.392 | 7.1 | 1 | 0 | 0 | 0.5 | 0 | 0 | 0 | 0 | 0 | 0 | 0.008 | 0 | 0 | 0 | 0 | 0 | 0 | 0 | 0 | 0 | 0 | 0 | 0 | 0 | 0 | 0 | 0 | 0 | 0 | 0 | 0 | 850 | 200 | 2 | 25 | 0 | 0 | 0 | 0 | 0 | 1 | 25 | 0 | 0 | 0 | 0 | 0 | 0 | 0 | 0 | 10 | 0.06 | 120
796 | 25 | 91.392 | 7.1 | 1 | 0 | 0 | 0.5 | 0 | 0 | 0 | 0 | 0 | 0 | 0.008 | 0 | 0 | 0 | 0 | 0 | 0 | 0 | 0 | 0 | 0 | 0 | 0 | 0 | 0 | 0 | 0 | 0 | 0 | 0 | 0 | 850 | 200 | 2 | 510 | 0.5 | 525 | 4.5 | 0 | 0 | 1 | 25 | 0 | 0 | 0 | 0 | 25 | 250 | 9 | 0 | 10 | 0.06 | 301
797 | 200 | 91.392 | 7.1 | 1 | 0 | 0 | 0.5 | 0 | 0 | 0 | 0 | 0 | 0 | 0.008 | 0 | 0 | 0 | 0 | 0 | 0 | 0 | 0 | 0 | 0 | 0 | 0 | 0 | 0 | 0 | 0 | 0 | 0 | 0 | 0 | 850 | 200 | 2 | 510 | 0.5 | 525 | 4.5 | 0 | 0 | 1 | 25 | 0 | 0 | 0 | 0 | 25 | 250 | 9 | 0 | 10 | 0.06 | 218
798 | 25 | 89.872 | 7 | 1 | 0 | 0 | 0.5 | 0.12 | 0.39 | 0 | 0 | 0 | 0 | 0.008 | 0.25 | 0 | 0.39 | 0 | 0.47 | 0 | 0 | 0 | 0 | 0 | 0 | 0 | 0 | 0 | 0 | 0 | 0 | 0 | 0 | 0 | 850 | 200 | 2 | 25 | 0 | 0 | 0 | 0 | 0 | 1 | 25 | 0 | 0 | 0 | 0 | 0 | 0 | 0 | 0 | 10 | 0.06 | 178
799 | 200 | 89.872 | 7 | 1 | 0 | 0 | 0.5 | 0.12 | 0.39 | 0 | 0 | 0 | 0 | 0.008 | 0.25 | 0 | 0.39 | 0 | 0.47 | 0 | 0 | 0 | 0 | 0 | 0 | 0 | 0 | 0 | 0 | 0 | 0 | 0 | 0 | 0 | 850 | 200 | 2 | 25 | 0 | 0 | 0 | 0 | 0 | 1 | 25 | 0 | 0 | 0 | 0 | 0 | 0 | 0 | 0 | 10 | 0.06 | 161
800 | 300 | 89.872 | 7 | 1 | 0 | 0 | 0.5 | 0.12 | 0.39 | 0 | 0 | 0 | 0 | 0.008 | 0.25 | 0 | 0.39 | 0 | 0.47 | 0 | 0 | 0 | 0 | 0 | 0 | 0 | 0 | 0 | 0 | 0 | 0 | 0 | 0 | 0 | 850 | 200 | 2 | 25 | 0 | 0 | 0 | 0 | 0 | 1 | 25 | 0 | 0 | 0 | 0 | 0 | 0 | 0 | 0 | 10 | 0.06 | 129
801 | 25 | 89.872 | 7 | 1 | 0 | 0 | 0.5 | 0.12 | 0.39 | 0 | 0 | 0 | 0 | 0.008 | 0.25 | 0 | 0.39 | 0 | 0.47 | 0 | 0 | 0 | 0 | 0 | 0 | 0 | 0 | 0 | 0 | 0 | 0 | 0 | 0 | 0 | 850 | 200 | 2 | 510 | 0.5 | 525 | 4.5 | 0 | 0 | 1 | 25 | 0 | 0 | 0 | 0 | 25 | 250 | 9 | 0 | 10 | 0.06 | 312
802 | 200 | 89.872 | 7 | 1 | 0 | 0 | 0.5 | 0.12 | 0.39 | 0 | 0 | 0 | 0 | 0.008 | 0.25 | 0 | 0.39 | 0 | 0.47 | 0 | 0 | 0 | 0 | 0 | 0 | 0 | 0 | 0 | 0 | 0 | 0 | 0 | 0 | 0 | 850 | 200 | 2 | 510 | 0.5 | 525 | 4.5 | 0 | 0 | 1 | 25 | 0 | 0 | 0 | 0 | 25 | 250 | 9 | 0 | 10 | 0.06 | 229
803 | 300 | 89.872 | 7 | 1 | 0 | 0 | 0.5 | 0.12 | 0.39 | 0 | 0 | 0 | 0 | 0.008 | 0.25 | 0 | 0.39 | 0 | 0.47 | 0 | 0 | 0 | 0 | 0 | 0 | 0 | 0 | 0 | 0 | 0 | 0 | 0 | 0 | 0 | 850 | 200 | 2 | 510 | 0.5 | 525 | 4.5 | 0 | 0 | 1 | 25 | 0 | 0 | 0 | 0 | 25 | 250 | 9 | 0 | 10 | 0.06 | 196
804 | 25 | 86.3153 | 8.6 | 3.8 | 0.3 | 0.023 | 0.36 | 0.5 | 0.0127 | 0 | 0 | 0 | 0 | 0.012 | 0 | 0 | 0 | 0 | 0.05 | 0.015 | 0 | 0 | 0.012 | 0 | 0 | 0 | 0 | 0 | 0 | 0 | 0 | 0 | 0 | 0 | 730 | 200 | 2 | 25 | 0 | 0 | 0 | 0 | 0 | 1 | 25 | 0 | 0 | 0 | 0 | 0 | 0 | 0 | 0 | 10 | 1 | 209 | https://doi.org/10.1016/j.msea.2009.05.022
805 | 150 | 86.3153 | 8.6 | 3.8 | 0.3 | 0.023 | 0.36 | 0.5 | 0.0127 | 0 | 0 | 0 | 0 | 0.012 | 0 | 0 | 0 | 0 | 0.05 | 0.015 | 0 | 0 | 0.012 | 0 | 0 | 0 | 0 | 0 | 0 | 0 | 0 | 0 | 0 | 0 | 730 | 200 | 2 | 25 | 0 | 0 | 0 | 0 | 0 | 1 | 25 | 0 | 0 | 0 | 0 | 0 | 0 | 0 | 0 | 10 | 1 | 232
806 | 180 | 86.3153 | 8.6 | 3.8 | 0.3 | 0.023 | 0.36 | 0.5 | 0.0127 | 0 | 0 | 0 | 0 | 0.012 | 0 | 0 | 0 | 0 | 0.05 | 0.015 | 0 | 0 | 0.012 | 0 | 0 | 0 | 0 | 0 | 0 | 0 | 0 | 0 | 0 | 0 | 730 | 200 | 2 | 25 | 0 | 0 | 0 | 0 | 0 | 1 | 25 | 0 | 0 | 0 | 0 | 0 | 0 | 0 | 0 | 10 | 1 | 228
807 | 240 | 86.3153 | 8.6 | 3.8 | 0.3 | 0.023 | 0.36 | 0.5 | 0.0127 | 0 | 0 | 0 | 0 | 0.012 | 0 | 0 | 0 | 0 | 0.05 | 0.015 | 0 | 0 | 0.012 | 0 | 0 | 0 | 0 | 0 | 0 | 0 | 0 | 0 | 0 | 0 | 730 | 200 | 2 | 25 | 0 | 0 | 0 | 0 | 0 | 1 | 25 | 0 | 0 | 0 | 0 | 0 | 0 | 0 | 0 | 10 | 1 | 161
808 | 270 | 86.3153 | 8.6 | 3.8 | 0.3 | 0.023 | 0.36 | 0.5 | 0.0127 | 0 | 0 | 0 | 0 | 0.012 | 0 | 0 | 0 | 0 | 0.05 | 0.015 | 0 | 0 | 0.012 | 0 | 0 | 0 | 0 | 0 | 0 | 0 | 0 | 0 | 0 | 0 | 730 | 200 | 2 | 25 | 0 | 0 | 0 | 0 | 0 | 1 | 25 | 0 | 0 | 0 | 0 | 0 | 0 | 0 | 0 | 10 | 1 | 118
809 | 320 | 86.3153 | 8.6 | 3.8 | 0.3 | 0.023 | 0.36 | 0.5 | 0.0127 | 0 | 0 | 0 | 0 | 0.012 | 0 | 0 | 0 | 0 | 0.05 | 0.015 | 0 | 0 | 0.012 | 0 | 0 | 0 | 0 | 0 | 0 | 0 | 0 | 0 | 0 | 0 | 730 | 200 | 2 | 25 | 0 | 0 | 0 | 0 | 0 | 1 | 25 | 0 | 0 | 0 | 0 | 0 | 0 | 0 | 0 | 10 | 1 | 79
810 | 370 | 86.3153 | 8.6 | 3.8 | 0.3 | 0.023 | 0.36 | 0.5 | 0.0127 | 0 | 0 | 0 | 0 | 0.012 | 0 | 0 | 0 | 0 | 0.05 | 0.015 | 0 | 0 | 0.012 | 0 | 0 | 0 | 0 | 0 | 0 | 0 | 0 | 0 | 0 | 0 | 730 | 200 | 2 | 25 | 0 | 0 | 0 | 0 | 0 | 1 | 25 | 0 | 0 | 0 | 0 | 0 | 0 | 0 | 0 | 10 | 1 | 45
811 | 400 | 86.3153 | 8.6 | 3.8 | 0.3 | 0.023 | 0.36 | 0.5 | 0.0127 | 0 | 0 | 0 | 0 | 0.012 | 0 | 0 | 0 | 0 | 0.05 | 0.015 | 0 | 0 | 0.012 | 0 | 0 | 0 | 0 | 0 | 0 | 0 | 0 | 0 | 0 | 0 | 730 | 200 | 2 | 25 | 0 | 0 | 0 | 0 | 0 | 1 | 25 | 0 | 0 | 0 | 0 | 0 | 0 | 0 | 0 | 10 | 1 | 32
812 | 25 | 86.3153 | 8.6 | 3.8 | 0.3 | 0.023 | 0.36 | 0.5 | 0.0127 | 0 | 0 | 0 | 0 | 0.012 | 0 | 0 | 0 | 0 | 0.05 | 0.015 | 0 | 0 | 0.012 | 0 | 0 | 0 | 0 | 0 | 0 | 0 | 0 | 0 | 0 | 0 | 730 | 200 | 2 | 485 | 4.5 | 0 | 0 | 0 | 0 | 1 | 25 | 0 | 0 | 0 | 0 | 230 | 4.5 | 0 | 0 | 10 | 1 | 270
813 | 150 | 86.3153 | 8.6 | 3.8 | 0.3 | 0.023 | 0.36 | 0.5 | 0.0127 | 0 | 0 | 0 | 0 | 0.012 | 0 | 0 | 0 | 0 | 0.05 | 0.015 | 0 | 0 | 0.012 | 0 | 0 | 0 | 0 | 0 | 0 | 0 | 0 | 0 | 0 | 0 | 730 | 200 | 2 | 485 | 4.5 | 0 | 0 | 0 | 0 | 1 | 25 | 0 | 0 | 0 | 0 | 230 | 4.5 | 0 | 0 | 10 | 1 | 262
814 | 180 | 86.3153 | 8.6 | 3.8 | 0.3 | 0.023 | 0.36 | 0.5 | 0.0127 | 0 | 0 | 0 | 0 | 0.012 | 0 | 0 | 0 | 0 | 0.05 | 0.015 | 0 | 0 | 0.012 | 0 | 0 | 0 | 0 | 0 | 0 | 0 | 0 | 0 | 0 | 0 | 730 | 200 | 2 | 485 | 4.5 | 0 | 0 | 0 | 0 | 1 | 25 | 0 | 0 | 0 | 0 | 230 | 4.5 | 0 | 0 | 10 | 1 | 258
815 | 210 | 86.3153 | 8.6 | 3.8 | 0.3 | 0.023 | 0.36 | 0.5 | 0.0127 | 0 | 0 | 0 | 0 | 0.012 | 0 | 0 | 0 | 0 | 0.05 | 0.015 | 0 | 0 | 0.012 | 0 | 0 | 0 | 0 | 0 | 0 | 0 | 0 | 0 | 0 | 0 | 730 | 200 | 2 | 485 | 4.5 | 0 | 0 | 0 | 0 | 1 | 25 | 0 | 0 | 0 | 0 | 230 | 4.5 | 0 | 0 | 10 | 1 | 240
816 | 240 | 86.3153 | 8.6 | 3.8 | 0.3 | 0.023 | 0.36 | 0.5 | 0.0127 | 0 | 0 | 0 | 0 | 0.012 | 0 | 0 | 0 | 0 | 0.05 | 0.015 | 0 | 0 | 0.012 | 0 | 0 | 0 | 0 | 0 | 0 | 0 | 0 | 0 | 0 | 0 | 730 | 200 | 2 | 485 | 4.5 | 0 | 0 | 0 | 0 | 1 | 25 | 0 | 0 | 0 | 0 | 230 | 4.5 | 0 | 0 | 10 | 1 | 200
817 | 270 | 86.3153 | 8.6 | 3.8 | 0.3 | 0.023 | 0.36 | 0.5 | 0.0127 | 0 | 0 | 0 | 0 | 0.012 | 0 | 0 | 0 | 0 | 0.05 | 0.015 | 0 | 0 | 0.012 | 0 | 0 | 0 | 0 | 0 | 0 | 0 | 0 | 0 | 0 | 0 | 730 | 200 | 2 | 485 | 4.5 | 0 | 0 | 0 | 0 | 1 | 25 | 0 | 0 | 0 | 0 | 230 | 4.5 | 0 | 0 | 10 | 1 | 164
818 | 320 | 86.3153 | 8.6 | 3.8 | 0.3 | 0.023 | 0.36 | 0.5 | 0.0127 | 0 | 0 | 0 | 0 | 0.012 | 0 | 0 | 0 | 0 | 0.05 | 0.015 | 0 | 0 | 0.012 | 0 | 0 | 0 | 0 | 0 | 0 | 0 | 0 | 0 | 0 | 0 | 730 | 200 | 2 | 485 | 4.5 | 0 | 0 | 0 | 0 | 1 | 25 | 0 | 0 | 0 | 0 | 230 | 4.5 | 0 | 0 | 10 | 1 | 81
819 | 370 | 86.3153 | 8.6 | 3.8 | 0.3 | 0.023 | 0.36 | 0.5 | 0.0127 | 0 | 0 | 0 | 0 | 0.012 | 0 | 0 | 0 | 0 | 0.05 | 0.015 | 0 | 0 | 0.012 | 0 | 0 | 0 | 0 | 0 | 0 | 0 | 0 | 0 | 0 | 0 | 730 | 200 | 2 | 485 | 4.5 | 0 | 0 | 0 | 0 | 1 | 25 | 0 | 0 | 0 | 0 | 230 | 4.5 | 0 | 0 | 10 | 1 | 41
820 | 400 | 86.3153 | 8.6 | 3.8 | 0.3 | 0.023 | 0.36 | 0.5 | 0.0127 | 0 | 0 | 0 | 0 | 0.012 | 0 | 0 | 0 | 0 | 0.05 | 0.015 | 0 | 0 | 0.012 | 0 | 0 | 0 | 0 | 0 | 0 | 0 | 0 | 0 | 0 | 0 | 730 | 200 | 2 | 485 | 4.5 | 0 | 0 | 0 | 0 | 1 | 25 | 0 | 0 | 0 | 0 | 230 | 4.5 | 0 | 0 | 10 | 1 | 32
821 | 25 | 86.3153 | 8.6 | 3.8 | 0.3 | 0.023 | 0.36 | 0.5 | 0.0127 | 0 | 0 | 0 | 0 | 0.012 | 0 | 0 | 0 | 0 | 0.05 | 0.015 | 0 | 0 | 0.012 | 0 | 0 | 0 | 0 | 0 | 0 | 0 | 0 | 0 | 0 | 0 | 730 | 200 | 2 | 485 | 4.5 | 0 | 0 | 0 | 0 | 1 | 25 | 0 | 0 | 0 | 0 | 230 | 4.5 | 0 | 0 | 10 | 1 | 301
822 | 150 | 86.3153 | 8.6 | 3.8 | 0.3 | 0.023 | 0.36 | 0.5 | 0.0127 | 0 | 0 | 0 | 0 | 0.012 | 0 | 0 | 0 | 0 | 0.05 | 0.015 | 0 | 0 | 0.012 | 0 | 0 | 0 | 0 | 0 | 0 | 0 | 0 | 0 | 0 | 0 | 730 | 200 | 2 | 485 | 4.5 | 0 | 0 | 0 | 0 | 1 | 25 | 0 | 0 | 0 | 0 | 230 | 4.5 | 0 | 0 | 10 | 1 | 280
823 | 180 | 86.3153 | 8.6 | 3.8 | 0.3 | 0.023 | 0.36 | 0.5 | 0.0127 | 0 | 0 | 0 | 0 | 0.012 | 0 | 0 | 0 | 0 | 0.05 | 0.015 | 0 | 0 | 0.012 | 0 | 0 | 0 | 0 | 0 | 0 | 0 | 0 | 0 | 0 | 0 | 730 | 200 | 2 | 485 | 4.5 | 0 | 0 | 0 | 0 | 1 | 25 | 0 | 0 | 0 | 0 | 230 | 4.5 | 0 | 0 | 10 | 1 | 273
824 | 210 | 86.3153 | 8.6 | 3.8 | 0.3 | 0.023 | 0.36 | 0.5 | 0.0127 | 0 | 0 | 0 | 0 | 0.012 | 0 | 0 | 0 | 0 | 0.05 | 0.015 | 0 | 0 | 0.012 | 0 | 0 | 0 | 0 | 0 | 0 | 0 | 0 | 0 | 0 | 0 | 730 | 200 | 2 | 485 | 4.5 | 0 | 0 | 0 | 0 | 1 | 25 | 0 | 0 | 0 | 0 | 230 | 4.5 | 0 | 0 | 10 | 1 | 243
825 | 240 | 86.3153 | 8.6 | 3.8 | 0.3 | 0.023 | 0.36 | 0.5 | 0.0127 | 0 | 0 | 0 | 0 | 0.012 | 0 | 0 | 0 | 0 | 0.05 | 0.015 | 0 | 0 | 0.012 | 0 | 0 | 0 | 0 | 0 | 0 | 0 | 0 | 0 | 0 | 0 | 730 | 200 | 2 | 485 | 4.5 | 0 | 0 | 0 | 0 | 1 | 25 | 0 | 0 | 0 | 0 | 230 | 4.5 | 0 | 0 | 10 | 1 | 200
826 | 270 | 86.3153 | 8.6 | 3.8 | 0.3 | 0.023 | 0.36 | 0.5 | 0.0127 | 0 | 0 | 0 | 0 | 0.012 | 0 | 0 | 0 | 0 | 0.05 | 0.015 | 0 | 0 | 0.012 | 0 | 0 | 0 | 0 | 0 | 0 | 0 | 0 | 0 | 0 | 0 | 730 | 200 | 2 | 485 | 4.5 | 0 | 0 | 0 | 0 | 1 | 25 | 0 | 0 | 0 | 0 | 230 | 4.5 | 0 | 0 | 10 | 1 | 163
827 | 320 | 86.3153 | 8.6 | 3.8 | 0.3 | 0.023 | 0.36 | 0.5 | 0.0127 | 0 | 0 | 0 | 0 | 0.012 | 0 | 0 | 0 | 0 | 0.05 | 0.015 | 0 | 0 | 0.012 | 0 | 0 | 0 | 0 | 0 | 0 | 0 | 0 | 0 | 0 | 0 | 730 | 200 | 2 | 485 | 4.5 | 0 | 0 | 0 | 0 | 1 | 25 | 0 | 0 | 0 | 0 | 230 | 4.5 | 0 | 0 | 10 | 1 | 103
828 | 370 | 86.3153 | 8.6 | 3.8 | 0.3 | 0.023 | 0.36 | 0.5 | 0.0127 | 0 | 0 | 0 | 0 | 0.012 | 0 | 0 | 0 | 0 | 0.05 | 0.015 | 0 | 0 | 0.012 | 0 | 0 | 0 | 0 | 0 | 0 | 0 | 0 | 0 | 0 | 0 | 730 | 200 | 2 | 485 | 4.5 | 0 | 0 | 0 | 0 | 1 | 25 | 0 | 0 | 0 | 0 | 230 | 4.5 | 0 | 0 | 10 | 1 | 50
829 | 400 | 86.3153 | 8.6 | 3.8 | 0.3 | 0.023 | 0.36 | 0.5 | 0.0127 | 0 | 0 | 0 | 0 | 0.012 | 0 | 0 | 0 | 0 | 0.05 | 0.015 | 0 | 0 | 0.012 | 0 | 0 | 0 | 0 | 0 | 0 | 0 | 0 | 0 | 0 | 0 | 730 | 200 | 2 | 485 | 4.5 | 0 | 0 | 0 | 0 | 1 | 25 | 0 | 0 | 0 | 0 | 230 | 4.5 | 0 | 0 | 10 | 1 | 30
830 | 25 | 84 | 0 | 0 | 0 | 0 | 0 | 0 | 0 | 0 | 0 | 0 | 0 | 0 | 0 | 0 | 0 | 0 | 0 | 0 | 0 | 0 | 0 | 0 | 0 | 0 | 0 | 0 | 0 | 0 | 0 | 0 | 0 | 16 | 730 | 200 | 2 | 25 | 0 | 0 | 0 | 0 | 0 | 1 | 25 | 0 | 0 | 0 | 0 | 0 | 0 | 0 | 0 | 0 | 1 | 144 | https://doi.org/10.1007/s11665-019-3884-2
831 | 25 | 88 | 0 | 0 | 0 | 0 | 0 | 0 | 0 | 0 | 0 | 0 | 0 | 0 | 0 | 0 | 0 | 0 | 0 | 0 | 0 | 0 | 0 | 0 | 0 | 0 | 0 | 0 | 0 | 0 | 0 | 0 | 0 | 12 | 730 | 200 | 2 | 25 | 0 | 0 | 0 | 0 | 0 | 1 | 25 | 0 | 0 | 0 | 0 | 0 | 0 | 0 | 0 | 0 | 1 | 163
832 | 25 | 90 | 0 | 0 | 0 | 0 | 0 | 0 | 0 | 0 | 0 | 0 | 0 | 0 | 0 | 0 | 0 | 0 | 0 | 0 | 0 | 0 | 0 | 0 | 0 | 0 | 0 | 0 | 0 | 0 | 0 | 0 | 0 | 10 | 730 | 200 | 2 | 25 | 0 | 0 | 0 | 0 | 0 | 1 | 25 | 0 | 0 | 0 | 0 | 0 | 0 | 0 | 0 | 0 | 1 | 152
833 | 25 | 92 | 0 | 0 | 0 | 0 | 0 | 0 | 0 | 0 | 0 | 0 | 0 | 0 | 0 | 0 | 0 | 0 | 0 | 0 | 0 | 0 | 0 | 0 | 0 | 0 | 0 | 0 | 0 | 0 | 0 | 0 | 0 | 8 | 730 | 200 | 2 | 25 | 0 | 0 | 0 | 0 | 0 | 1 | 25 | 0 | 0 | 0 | 0 | 0 | 0 | 0 | 0 | 0 | 1 | 148
834 | 25 | 94 | 0 | 0 | 0 | 0 | 0 | 0 | 0 | 0 | 0 | 0 | 0 | 0 | 0 | 0 | 0 | 0 | 0 | 0 | 0 | 0 | 0 | 0 | 0 | 0 | 0 | 0 | 0 | 0 | 0 | 0 | 0 | 6 | 730 | 200 | 2 | 25 | 0 | 0 | 0 | 0 | 0 | 1 | 25 | 0 | 0 | 0 | 0 | 0 | 0 | 0 | 0 | 0 | 1 | 103
835 | 260 | 82 | 0 | 0 | 0 | 0 | 10 | 0 | 0 | 0 | 0 | 0 | 0 | 0 | 0 | 0 | 0 | 0 | 0 | 0 | 0 | 0 | 0 | 0 | 0 | 0 | 0 | 0 | 0 | 0 | 0 | 0 | 0 | 8 | 730 | 200 | 2 | 25 | 0 | 0 | 0 | 0 | 0 | 1 | 25 | 0 | 0 | 0 | 0 | 0 | 0 | 0 | 0 | 30 | 1 | 137
836 | 260 | 82 | 0 | 0 | 0 | 0 | 10 | 0 | 0 | 0 | 0 | 0 | 0 | 0 | 0 | 0 | 0 | 0 | 0 | 0 | 0 | 0 | 0 | 0 | 0 | 0 | 0 | 0 | 0 | 0 | 0 | 0 | 0 | 8 | 730 | 200 | 2 | 25 | 0 | 0 | 0 | 0 | 0 | 1 | 25 | 0 | 0 | 0 | 0 | 0 | 0 | 0 | 0 | 20106 | 1 | 137
837 | 315 | 82 | 0 | 0 | 0 | 0 | 10 | 0 | 0 | 0 | 0 | 0 | 0 | 0 | 0 | 0 | 0 | 0 | 0 | 0 | 0 | 0 | 0 | 0 | 0 | 0 | 0 | 0 | 0 | 0 | 0 | 0 | 0 | 8 | 730 | 200 | 2 | 25 | 0 | 0 | 0 | 0 | 0 | 1 | 25 | 0 | 0 | 0 | 0 | 0 | 0 | 0 | 0 | 30 | 1 | 97
838 | 315 | 82 | 0 | 0 | 0 | 0 | 10 | 0 | 0 | 0 | 0 | 0 | 0 | 0 | 0 | 0 | 0 | 0 | 0 | 0 | 0 | 0 | 0 | 0 | 0 | 0 | 0 | 0 | 0 | 0 | 0 | 0 | 0 | 8 | 730 | 200 | 2 | 25 | 0 | 0 | 0 | 0 | 0 | 1 | 25 | 0 | 0 | 0 | 0 | 0 | 0 | 0 | 0 | 12960 | 1 | 94
839 | 25 | 87.08 | 12.6 | 0.02 | 0.06 | 0 | 0.07 | 0.12 | 0 | 0.05 | 0 | 0 | 0 | 0 | 0 | 0 | 0 | 0 | 0 | 0 | 0 | 0 | 0 | 0 | 0 | 0 | 0 | 0 | 0 | 0 | 0 | 0 | 0 | 0 | 800 | 472 | 2 | 25 | 0 | 0 | 0 | 0 | 0 | 1 | 25 | 0 | 0 | 0 | 0 | 0 | 0 | 0 | 0 | 0 | 2.5 | 155 | https://doi.org/10.1007/s40962-016-0042-6
840 | 25 | 87.03 | 12.6 | 0.03 | 0.06 | 0 | 0.07 | 0.12 | 0 | 0.05 | 0 | 0 | 0 | 0.04 | 0 | 0 | 0 | 0 | 0 | 0 | 0 | 0 | 0 | 0 | 0 | 0 | 0 | 0 | 0 | 0 | 0 | 0 | 0 | 0 | 800 | 472 | 2 | 25 | 0 | 0 | 0 | 0 | 0 | 1 | 25 | 0 | 0 | 0 | 0 | 0 | 0 | 0 | 0 | 0 | 2.5 | 177
841 | 25 | 93.85 | 0.01 | 0.02 | 0 | 6.1 | 0 | 0.02 | 0 | 0 | 0 | 0 | 0 | 0 | 0 | 0 | 0 | 0 | 0 | 0 | 0 | 0 | 0 | 0 | 0 | 0 | 0 | 0 | 0 | 0 | 0 | 0 | 0 | 0 | 800 | 472 | 2 | 25 | 0 | 0 | 0 | 0 | 0 | 1 | 25 | 0 | 0 | 0 | 0 | 0 | 0 | 0 | 0 | 0 | 2.5 | 188
842 | 25 | 98.155 | 0.02 | 0.005 | 0.02 | 0 | 0 | 1.8 | 0 | 0 | 0 | 0 | 0 | 0 | 0 | 0 | 0 | 0 | 0 | 0 | 0 | 0 | 0 | 0 | 0 | 0 | 0 | 0 | 0 | 0 | 0 | 0 | 0 | 0 | 800 | 472 | 2 | 25 | 0 | 0 | 0 | 0 | 0 | 1 | 25 | 0 | 0 | 0 | 0 | 0 | 0 | 0 | 0 | 0 | 2.5 | 130
843 | 25 | 96.975 | 0.01 | 0.005 | 0.01 | 1.25 | 0 | 1.75 | 0 | 0 | 0 | 0 | 0 | 0 | 0 | 0 | 0 | 0 | 0 | 0 | 0 | 0 | 0 | 0 | 0 | 0 | 0 | 0 | 0 | 0 | 0 | 0 | 0 | 0 | 800 | 472 | 2 | 25 | 0 | 0 | 0 | 0 | 0 | 1 | 25 | 0 | 0 | 0 | 0 | 0 | 0 | 0 | 0 | 0 | 2.5 | 156
844 | 350 | 93.85 | 0.01 | 0.02 | 0 | 6.1 | 0 | 0.02 | 0 | 0 | 0 | 0 | 0 | 0 | 0 | 0 | 0 | 0 | 0 | 0 | 0 | 0 | 0 | 0 | 0 | 0 | 0 | 0 | 0 | 0 | 0 | 0 | 0 | 0 | 800 | 472 | 2 | 25 | 0 | 0 | 0 | 0 | 0 | 1 | 25 | 0 | 0 | 0 | 0 | 0 | 0 | 0 | 0 | 0 | 2.5 | 51.7
845 | 350 | 98.155 | 0.02 | 0.005 | 0.02 | 0 | 0 | 1.8 | 0 | 0 | 0 | 0 | 0 | 0 | 0 | 0 | 0 | 0 | 0 | 0 | 0 | 0 | 0 | 0 | 0 | 0 | 0 | 0 | 0 | 0 | 0 | 0 | 0 | 0 | 800 | 472 | 2 | 25 | 0 | 0 | 0 | 0 | 0 | 1 | 25 | 0 | 0 | 0 | 0 | 0 | 0 | 0 | 0 | 0 | 2.5 | 38.6
846 | 350 | 96.975 | 0.01 | 0.005 | 0.01 | 1.25 | 0 | 1.75 | 0 | 0 | 0 | 0 | 0 | 0 | 0 | 0 | 0 | 0 | 0 | 0 | 0 | 0 | 0 | 0 | 0 | 0 | 0 | 0 | 0 | 0 | 0 | 0 | 0 | 0 | 800 | 472 | 2 | 25 | 0 | 0 | 0 | 0 | 0 | 1 | 25 | 0 | 0 | 0 | 0 | 0 | 0 | 0 | 0 | 0 | 2.5 | 71
847 | 25 | 96.7671 | 0.064 | 2.04 | 0.998 | 0 | 0.0009 | 0.13 | 0 | 0 | 0 | 0 | 0 | 0 | 0 | 0 | 0 | 0 | 0 | 0 | 0 | 0 | 0 | 0 | 0 | 0 | 0 | 0 | 0 | 0 | 0 | 0 | 0 | 0 | 750 | 250 | 2 | 525 | 6 | 535 | 6 | 0 | 0 | 1 | 25 | 0 | 0 | 0 | 0 | 170 | 4 | 0 | 0 | 0 | 1 | 153 | https://doi.org/10.1155/2018/6741502
848 | 300 | 96.7671 | 0.064 | 2.04 | 0.998 | 0 | 0.0009 | 0.13 | 0 | 0 | 0 | 0 | 0 | 0 | 0 | 0 | 0 | 0 | 0 | 0 | 0 | 0 | 0 | 0 | 0 | 0 | 0 | 0 | 0 | 0 | 0 | 0 | 0 | 0 | 750 | 250 | 2 | 525 | 6 | 535 | 6 | 0 | 0 | 1 | 25 | 0 | 0 | 0 | 0 | 170 | 4 | 0 | 0 | 0 | 1 | 53
849 | 25 | 94.3526 | 0.059 | 4.54 | 0.917 | 0 | 0.0004 | 0.131 | 0 | 0 | 0 | 0 | 0 | 0 | 0 | 0 | 0 | 0 | 0 | 0 | 0 | 0 | 0 | 0 | 0 | 0 | 0 | 0 | 0 | 0 | 0 | 0 | 0 | 0 | 750 | 250 | 2 | 25 | 0 | 0 | 0 | 0 | 0 | 1 | 25 | 0 | 0 | 0 | 0 | 0 | 0 | 0 | 0 | 0 | 1 | 147
850 | 300 | 94.3526 | 0.059 | 4.54 | 0.917 | 0 | 0.0004 | 0.131 | 0 | 0 | 0 | 0 | 0 | 0 | 0 | 0 | 0 | 0 | 0 | 0 | 0 | 0 | 0 | 0 | 0 | 0 | 0 | 0 | 0 | 0 | 0 | 0 | 0 | 0 | 750 | 250 | 2 | 25 | 0 | 0 | 0 | 0 | 0 | 1 | 25 | 0 | 0 | 0 | 0 | 0 | 0 | 0 | 0 | 0 | 1 | 89
851 | 25 | 94.3526 | 0.059 | 4.54 | 0.917 | 0 | 0.0004 | 0.131 | 0 | 0 | 0 | 0 | 0 | 0 | 0 | 0 | 0 | 0 | 0 | 0 | 0 | 0 | 0 | 0 | 0 | 0 | 0 | 0 | 0 | 0 | 0 | 0 | 0 | 0 | 750 | 250 | 2 | 525 | 6 | 0 | 0 | 0 | 0 | 1 | 25 | 0 | 0 | 0 | 0 | 0 | 0 | 0 | 0 | 0 | 1 | 256
852 | 300 | 94.3526 | 0.059 | 4.54 | 0.917 | 0 | 0.0004 | 0.131 | 0 | 0 | 0 | 0 | 0 | 0 | 0 | 0 | 0 | 0 | 0 | 0 | 0 | 0 | 0 | 0 | 0 | 0 | 0 | 0 | 0 | 0 | 0 | 0 | 0 | 0 | 750 | 250 | 2 | 525 | 6 | 0 | 0 | 0 | 0 | 1 | 25 | 0 | 0 | 0 | 0 | 0 | 0 | 0 | 0 | 0 | 1 | 115
853 | 25 | 94.3526 | 0.059 | 4.54 | 0.917 | 0 | 0.0004 | 0.131 | 0 | 0 | 0 | 0 | 0 | 0 | 0 | 0 | 0 | 0 | 0 | 0 | 0 | 0 | 0 | 0 | 0 | 0 | 0 | 0 | 0 | 0 | 0 | 0 | 0 | 0 | 750 | 250 | 2 | 525 | 6 | 535 | 6 | 0 | 0 | 1 | 25 | 0 | 0 | 0 | 0 | 170 | 4 | 0 | 0 | 0 | 1 | 369
854 | 300 | 94.3526 | 0.059 | 4.54 | 0.917 | 0 | 0.0004 | 0.131 | 0 | 0 | 0 | 0 | 0 | 0 | 0 | 0 | 0 | 0 | 0 | 0 | 0 | 0 | 0 | 0 | 0 | 0 | 0 | 0 | 0 | 0 | 0 | 0 | 0 | 0 | 750 | 250 | 2 | 525 | 6 | 535 | 6 | 0 | 0 | 1 | 25 | 0 | 0 | 0 | 0 | 170 | 4 | 0 | 0 | 0 | 1 | 116
855 | 25 | 91.3804 | 0.061 | 7.41 | 1.01 | 0 | 0.0006 | 0.138 | 0 | 0 | 0 | 0 | 0 | 0 | 0 | 0 | 0 | 0 | 0 | 0 | 0 | 0 | 0 | 0 | 0 | 0 | 0 | 0 | 0 | 0 | 0 | 0 | 0 | 0 | 750 | 250 | 2 | 525 | 6 | 535 | 6 | 0 | 0 | 1 | 25 | 0 | 0 | 0 | 0 | 170 | 4 | 0 | 0 | 0 | 1 | 323
856 | 300 | 91.3804 | 0.061 | 7.41 | 1.01 | 0 | 0.0006 | 0.138 | 0 | 0 | 0 | 0 | 0 | 0 | 0 | 0 | 0 | 0 | 0 | 0 | 0 | 0 | 0 | 0 | 0 | 0 | 0 | 0 | 0 | 0 | 0 | 0 | 0 | 0 | 750 | 250 | 2 | 525 | 6 | 535 | 6 | 0 | 0 | 1 | 25 | 0 | 0 | 0 | 0 | 170 | 4 | 0 | 0 | 0 | 1 | 134
857 | 150 | 82.8 | 12 | 4 | 1.2 | 0 | 0 | 0 | 0 | 0 | 0 | 0 | 0 | 0 | 0 | 0 | 0 | 0 | 0 | 0 | 0 | 0 | 0 | 0 | 0 | 0 | 0 | 0 | 0 | 0 | 0 | 0 | 0 | 0 | 720 | 250 | 5 | 480 | 5 | 0 | 0 | 0 | 0 | 1 | 25 | 0 | 0 | 0 | 0 | 165 | 6 | 0 | 0 | 0 | 1 | 171 | http://dx.doi.org/10.1016/j.msea.2017.04.091
858 | 150 | 82.8 | 12 | 4 | 1.2 | 0 | 0 | 0 | 0 | 0 | 0 | 0 | 0 | 0 | 0 | 0 | 0 | 0 | 0 | 0 | 0 | 0 | 0 | 0 | 0 | 0 | 0 | 0 | 0 | 0 | 0 | 0 | 0 | 0 | 720 | 250 | 5 | 480 | 10 | 0 | 0 | 0 | 0 | 1 | 25 | 0 | 0 | 0 | 0 | 165 | 6 | 0 | 0 | 0 | 1 | 169
859 | 150 | 82.8 | 12 | 4 | 1.2 | 0 | 0 | 0 | 0 | 0 | 0 | 0 | 0 | 0 | 0 | 0 | 0 | 0 | 0 | 0 | 0 | 0 | 0 | 0 | 0 | 0 | 0 | 0 | 0 | 0 | 0 | 0 | 0 | 0 | 720 | 250 | 5 | 480 | 15 | 0 | 0 | 0 | 0 | 1 | 25 | 0 | 0 | 0 | 0 | 165 | 6 | 0 | 0 | 0 | 1 | 182
860 | 150 | 82.8 | 12 | 4 | 1.2 | 0 | 0 | 0 | 0 | 0 | 0 | 0 | 0 | 0 | 0 | 0 | 0 | 0 | 0 | 0 | 0 | 0 | 0 | 0 | 0 | 0 | 0 | 0 | 0 | 0 | 0 | 0 | 0 | 0 | 720 | 250 | 5 | 480 | 20 | 0 | 0 | 0 | 0 | 1 | 25 | 0 | 0 | 0 | 0 | 165 | 6 | 0 | 0 | 0 | 1 | 192
861 | 250 | 82.8 | 12 | 4 | 1.2 | 0 | 0 | 0 | 0 | 0 | 0 | 0 | 0 | 0 | 0 | 0 | 0 | 0 | 0 | 0 | 0 | 0 | 0 | 0 | 0 | 0 | 0 | 0 | 0 | 0 | 0 | 0 | 0 | 0 | 720 | 250 | 5 | 480 | 5 | 0 | 0 | 0 | 0 | 1 | 25 | 0 | 0 | 0 | 0 | 165 | 6 | 0 | 0 | 0 | 1 | 136
862 | 250 | 82.8 | 12 | 4 | 1.2 | 0 | 0 | 0 | 0 | 0 | 0 | 0 | 0 | 0 | 0 | 0 | 0 | 0 | 0 | 0 | 0 | 0 | 0 | 0 | 0 | 0 | 0 | 0 | 0 | 0 | 0 | 0 | 0 | 0 | 720 | 250 | 5 | 480 | 10 | 0 | 0 | 0 | 0 | 1 | 25 | 0 | 0 | 0 | 0 | 165 | 6 | 0 | 0 | 0 | 1 | 140
863 | 250 | 82.8 | 12 | 4 | 1.2 | 0 | 0 | 0 | 0 | 0 | 0 | 0 | 0 | 0 | 0 | 0 | 0 | 0 | 0 | 0 | 0 | 0 | 0 | 0 | 0 | 0 | 0 | 0 | 0 | 0 | 0 | 0 | 0 | 0 | 720 | 250 | 5 | 480 | 15 | 0 | 0 | 0 | 0 | 1 | 25 | 0 | 0 | 0 | 0 | 165 | 6 | 0 | 0 | 0 | 1 | 140
864 | 250 | 82.8 | 12 | 4 | 1.2 | 0 | 0 | 0 | 0 | 0 | 0 | 0 | 0 | 0 | 0 | 0 | 0 | 0 | 0 | 0 | 0 | 0 | 0 | 0 | 0 | 0 | 0 | 0 | 0 | 0 | 0 | 0 | 0 | 0 | 720 | 250 | 5 | 480 | 20 | 0 | 0 | 0 | 0 | 1 | 25 | 0 | 0 | 0 | 0 | 165 | 6 | 0 | 0 | 0 | 1 | 145
865 | 150 | 82.8 | 12 | 4 | 1.2 | 0 | 0 | 0 | 0 | 0 | 0 | 0 | 0 | 0 | 0 | 0 | 0 | 0 | 0 | 0 | 0 | 0 | 0 | 0 | 0 | 0 | 0 | 0 | 0 | 0 | 0 | 0 | 0 | 0 | 720 | 250 | 5 | 495 | 5 | 0 | 0 | 0 | 0 | 1 | 25 | 0 | 0 | 0 | 0 | 165 | 6 | 0 | 0 | 0 | 1 | 183
866 | 150 | 82.8 | 12 | 4 | 1.2 | 0 | 0 | 0 | 0 | 0 | 0 | 0 | 0 | 0 | 0 | 0 | 0 | 0 | 0 | 0 | 0 | 0 | 0 | 0 | 0 | 0 | 0 | 0 | 0 | 0 | 0 | 0 | 0 | 0 | 720 | 250 | 5 | 495 | 10 | 0 | 0 | 0 | 0 | 1 | 25 | 0 | 0 | 0 | 0 | 165 | 6 | 0 | 0 | 0 | 1 | 186
867 | 150 | 82.8 | 12 | 4 | 1.2 | 0 | 0 | 0 | 0 | 0 | 0 | 0 | 0 | 0 | 0 | 0 | 0 | 0 | 0 | 0 | 0 | 0 | 0 | 0 | 0 | 0 | 0 | 0 | 0 | 0 | 0 | 0 | 0 | 0 | 720 | 250 | 5 | 495 | 15 | 0 | 0 | 0 | 0 | 1 | 25 | 0 | 0 | 0 | 0 | 165 | 6 | 0 | 0 | 0 | 1 | 197
868 | 150 | 82.8 | 12 | 4 | 1.2 | 0 | 0 | 0 | 0 | 0 | 0 | 0 | 0 | 0 | 0 | 0 | 0 | 0 | 0 | 0 | 0 | 0 | 0 | 0 | 0 | 0 | 0 | 0 | 0 | 0 | 0 | 0 | 0 | 0 | 720 | 250 | 5 | 495 | 20 | 0 | 0 | 0 | 0 | 1 | 25 | 0 | 0 | 0 | 0 | 165 | 6 | 0 | 0 | 0 | 1 | 186
869 | 250 | 82.8 | 12 | 4 | 1.2 | 0 | 0 | 0 | 0 | 0 | 0 | 0 | 0 | 0 | 0 | 0 | 0 | 0 | 0 | 0 | 0 | 0 | 0 | 0 | 0 | 0 | 0 | 0 | 0 | 0 | 0 | 0 | 0 | 0 | 720 | 250 | 5 | 495 | 5 | 0 | 0 | 0 | 0 | 1 | 25 | 0 | 0 | 0 | 0 | 165 | 6 | 0 | 0 | 0 | 1 | 132
870 | 250 | 82.8 | 12 | 4 | 1.2 | 0 | 0 | 0 | 0 | 0 | 0 | 0 | 0 | 0 | 0 | 0 | 0 | 0 | 0 | 0 | 0 | 0 | 0 | 0 | 0 | 0 | 0 | 0 | 0 | 0 | 0 | 0 | 0 | 0 | 720 | 250 | 5 | 495 | 10 | 0 | 0 | 0 | 0 | 1 | 25 | 0 | 0 | 0 | 0 | 165 | 6 | 0 | 0 | 0 | 1 | 132
871 | 250 | 82.8 | 12 | 4 | 1.2 | 0 | 0 | 0 | 0 | 0 | 0 | 0 | 0 | 0 | 0 | 0 | 0 | 0 | 0 | 0 | 0 | 0 | 0 | 0 | 0 | 0 | 0 | 0 | 0 | 0 | 0 | 0 | 0 | 0 | 720 | 250 | 5 | 495 | 15 | 0 | 0 | 0 | 0 | 1 | 25 | 0 | 0 | 0 | 0 | 165 | 6 | 0 | 0 | 0 | 1 | 154
872 | 250 | 82.8 | 12 | 4 | 1.2 | 0 | 0 | 0 | 0 | 0 | 0 | 0 | 0 | 0 | 0 | 0 | 0 | 0 | 0 | 0 | 0 | 0 | 0 | 0 | 0 | 0 | 0 | 0 | 0 | 0 | 0 | 0 | 0 | 0 | 720 | 250 | 5 | 495 | 20 | 0 | 0 | 0 | 0 | 1 | 25 | 0 | 0 | 0 | 0 | 165 | 6 | 0 | 0 | 0 | 1 | 145
873 | 150 | 82.8 | 12 | 4 | 1.2 | 0 | 0 | 0 | 0 | 0 | 0 | 0 | 0 | 0 | 0 | 0 | 0 | 0 | 0 | 0 | 0 | 0 | 0 | 0 | 0 | 0 | 0 | 0 | 0 | 0 | 0 | 0 | 0 | 0 | 720 | 250 | 5 | 510 | 5 | 0 | 0 | 0 | 0 | 1 | 25 | 0 | 0 | 0 | 0 | 165 | 6 | 0 | 0 | 0 | 1 | 222
874 | 150 | 82.8 | 12 | 4 | 1.2 | 0 | 0 | 0 | 0 | 0 | 0 | 0 | 0 | 0 | 0 | 0 | 0 | 0 | 0 | 0 | 0 | 0 | 0 | 0 | 0 | 0 | 0 | 0 | 0 | 0 | 0 | 0 | 0 | 0 | 720 | 250 | 5 | 510 | 10 | 0 | 0 | 0 | 0 | 1 | 25 | 0 | 0 | 0 | 0 | 165 | 6 | 0 | 0 | 0 | 1 | 200
875 | 150 | 82.8 | 12 | 4 | 1.2 | 0 | 0 | 0 | 0 | 0 | 0 | 0 | 0 | 0 | 0 | 0 | 0 | 0 | 0 | 0 | 0 | 0 | 0 | 0 | 0 | 0 | 0 | 0 | 0 | 0 | 0 | 0 | 0 | 0 | 720 | 250 | 5 | 510 | 15 | 0 | 0 | 0 | 0 | 1 | 25 | 0 | 0 | 0 | 0 | 165 | 6 | 0 | 0 | 0 | 1 | 200
876 | 150 | 82.8 | 12 | 4 | 1.2 | 0 | 0 | 0 | 0 | 0 | 0 | 0 | 0 | 0 | 0 | 0 | 0 | 0 | 0 | 0 | 0 | 0 | 0 | 0 | 0 | 0 | 0 | 0 | 0 | 0 | 0 | 0 | 0 | 0 | 720 | 250 | 5 | 510 | 20 | 0 | 0 | 0 | 0 | 1 | 25 | 0 | 0 | 0 | 0 | 165 | 6 | 0 | 0 | 0 | 1 | 179
877 | 250 | 82.8 | 12 | 4 | 1.2 | 0 | 0 | 0 | 0 | 0 | 0 | 0 | 0 | 0 | 0 | 0 | 0 | 0 | 0 | 0 | 0 | 0 | 0 | 0 | 0 | 0 | 0 | 0 | 0 | 0 | 0 | 0 | 0 | 0 | 720 | 250 | 5 | 510 | 5 | 0 | 0 | 0 | 0 | 1 | 25 | 0 | 0 | 0 | 0 | 165 | 6 | 0 | 0 | 0 | 1 | 191
878 | 250 | 82.8 | 12 | 4 | 1.2 | 0 | 0 | 0 | 0 | 0 | 0 | 0 | 0 | 0 | 0 | 0 | 0 | 0 | 0 | 0 | 0 | 0 | 0 | 0 | 0 | 0 | 0 | 0 | 0 | 0 | 0 | 0 | 0 | 0 | 720 | 250 | 5 | 510 | 10 | 0 | 0 | 0 | 0 | 1 | 25 | 0 | 0 | 0 | 0 | 165 | 6 | 0 | 0 | 0 | 1 | 141
879 | 250 | 82.8 | 12 | 4 | 1.2 | 0 | 0 | 0 | 0 | 0 | 0 | 0 | 0 | 0 | 0 | 0 | 0 | 0 | 0 | 0 | 0 | 0 | 0 | 0 | 0 | 0 | 0 | 0 | 0 | 0 | 0 | 0 | 0 | 0 | 720 | 250 | 5 | 510 | 15 | 0 | 0 | 0 | 0 | 1 | 25 | 0 | 0 | 0 | 0 | 165 | 6 | 0 | 0 | 0 | 1 | 132
880 | 250 | 82.8 | 12 | 4 | 1.2 | 0 | 0 | 0 | 0 | 0 | 0 | 0 | 0 | 0 | 0 | 0 | 0 | 0 | 0 | 0 | 0 | 0 | 0 | 0 | 0 | 0 | 0 | 0 | 0 | 0 | 0 | 0 | 0 | 0 | 720 | 250 | 5 | 510 | 20 | 0 | 0 | 0 | 0 | 1 | 25 | 0 | 0 | 0 | 0 | 165 | 6 | 0 | 0 | 0 | 1 | 136
881 | 150 | 82.8 | 12 | 4 | 1.2 | 0 | 0 | 0 | 0 | 0 | 0 | 0 | 0 | 0 | 0 | 0 | 0 | 0 | 0 | 0 | 0 | 0 | 0 | 0 | 0 | 0 | 0 | 0 | 0 | 0 | 0 | 0 | 0 | 0 | 720 | 250 | 5 | 525 | 5 | 0 | 0 | 0 | 0 | 1 | 25 | 0 | 0 | 0 | 0 | 165 | 6 | 0 | 0 | 0 | 1 | 183
882 | 150 | 82.8 | 12 | 4 | 1.2 | 0 | 0 | 0 | 0 | 0 | 0 | 0 | 0 | 0 | 0 | 0 | 0 | 0 | 0 | 0 | 0 | 0 | 0 | 0 | 0 | 0 | 0 | 0 | 0 | 0 | 0 | 0 | 0 | 0 | 720 | 250 | 5 | 525 | 10 | 0 | 0 | 0 | 0 | 1 | 25 | 0 | 0 | 0 | 0 | 165 | 6 | 0 | 0 | 0 | 1 | 178
883 | 150 | 82.8 | 12 | 4 | 1.2 | 0 | 0 | 0 | 0 | 0 | 0 | 0 | 0 | 0 | 0 | 0 | 0 | 0 | 0 | 0 | 0 | 0 | 0 | 0 | 0 | 0 | 0 | 0 | 0 | 0 | 0 | 0 | 0 | 0 | 720 | 250 | 5 | 525 | 15 | 0 | 0 | 0 | 0 | 1 | 25 | 0 | 0 | 0 | 0 | 165 | 6 | 0 | 0 | 0 | 1 | 253
884 | 150 | 82.8 | 12 | 4 | 1.2 | 0 | 0 | 0 | 0 | 0 | 0 | 0 | 0 | 0 | 0 | 0 | 0 | 0 | 0 | 0 | 0 | 0 | 0 | 0 | 0 | 0 | 0 | 0 | 0 | 0 | 0 | 0 | 0 | 0 | 720 | 250 | 5 | 525 | 20 | 0 | 0 | 0 | 0 | 1 | 25 | 0 | 0 | 0 | 0 | 165 | 6 | 0 | 0 | 0 | 1 | 178
885 | 250 | 82.8 | 12 | 4 | 1.2 | 0 | 0 | 0 | 0 | 0 | 0 | 0 | 0 | 0 | 0 | 0 | 0 | 0 | 0 | 0 | 0 | 0 | 0 | 0 | 0 | 0 | 0 | 0 | 0 | 0 | 0 | 0 | 0 | 0 | 720 | 250 | 5 | 525 | 5 | 0 | 0 | 0 | 0 | 1 | 25 | 0 | 0 | 0 | 0 | 165 | 6 | 0 | 0 | 0 | 1 | 134
886 | 250 | 82.8 | 12 | 4 | 1.2 | 0 | 0 | 0 | 0 | 0 | 0 | 0 | 0 | 0 | 0 | 0 | 0 | 0 | 0 | 0 | 0 | 0 | 0 | 0 | 0 | 0 | 0 | 0 | 0 | 0 | 0 | 0 | 0 | 0 | 720 | 250 | 5 | 525 | 10 | 0 | 0 | 0 | 0 | 1 | 25 | 0 | 0 | 0 | 0 | 165 | 6 | 0 | 0 | 0 | 1 | 125
887 | 250 | 82.8 | 12 | 4 | 1.2 | 0 | 0 | 0 | 0 | 0 | 0 | 0 | 0 | 0 | 0 | 0 | 0 | 0 | 0 | 0 | 0 | 0 | 0 | 0 | 0 | 0 | 0 | 0 | 0 | 0 | 0 | 0 | 0 | 0 | 720 | 250 | 5 | 525 | 15 | 0 | 0 | 0 | 0 | 1 | 25 | 0 | 0 | 0 | 0 | 165 | 6 | 0 | 0 | 0 | 1 | 147
888 | 250 | 82.8 | 12 | 4 | 1.2 | 0 | 0 | 0 | 0 | 0 | 0 | 0 | 0 | 0 | 0 | 0 | 0 | 0 | 0 | 0 | 0 | 0 | 0 | 0 | 0 | 0 | 0 | 0 | 0 | 0 | 0 | 0 | 0 | 0 | 720 | 250 | 5 | 525 | 20 | 0 | 0 | 0 | 0 | 1 | 25 | 0 | 0 | 0 | 0 | 165 | 6 | 0 | 0 | 0 | 1 | 140
889 | 350 | 85.46 | 13.1 | 0.05 | 0 | 0 | 1.1 | 0.29 | 0 | 0 | 0 | 0 | 0 | 0 | 0 | 0 | 0 | 0 | 0 | 0 | 0 | 0 | 0 | 0 | 0 | 0 | 0 | 0 | 0 | 0 | 0 | 0 | 0 | 0 | 750 | 200 | 2 | 490 | 3 | 0 | 0 | 0 | 0 | 1 | 25 | 0 | 0 | 0 | 0 | 200 | 8 | 0 | 0 | 0 | 1 | 42.74 | https://doi.org/10.1016/j.msea.2010.07.073
890 | 350 | 84.52 | 13.1 | 0.05 | 0 | 1 | 1.03 | 0.3 | 0 | 0 | 0 | 0 | 0 | 0 | 0 | 0 | 0 | 0 | 0 | 0 | 0 | 0 | 0 | 0 | 0 | 0 | 0 | 0 | 0 | 0 | 0 | 0 | 0 | 0 | 750 | 200 | 2 | 490 | 3 | 0 | 0 | 0 | 0 | 1 | 25 | 0 | 0 | 0 | 0 | 200 | 8 | 0 | 0 | 0 | 1 | 49.51
891 | 350 | 83.57 | 13 | 1.08 | 0 | 1 | 1.05 | 0.3 | 0 | 0 | 0 | 0 | 0 | 0 | 0 | 0 | 0 | 0 | 0 | 0 | 0 | 0 | 0 | 0 | 0 | 0 | 0 | 0 | 0 | 0 | 0 | 0 | 0 | 0 | 750 | 200 | 2 | 490 | 3 | 0 | 0 | 0 | 0 | 1 | 25 | 0 | 0 | 0 | 0 | 200 | 8 | 0 | 0 | 0 | 1 | 61.63
892 | 350 | 81.65 | 12.8 | 3.23 | 0 | 1 | 1.01 | 0.31 | 0 | 0 | 0 | 0 | 0 | 0 | 0 | 0 | 0 | 0 | 0 | 0 | 0 | 0 | 0 | 0 | 0 | 0 | 0 | 0 | 0 | 0 | 0 | 0 | 0 | 0 | 750 | 200 | 2 | 490 | 3 | 0 | 0 | 0 | 0 | 1 | 25 | 0 | 0 | 0 | 0 | 200 | 8 | 0 | 0 | 0 | 1 | 61.71
893 | 300 | 93.8945 | 0.09 | 0.05 | 0 | 5.95 | 0.01 | 0.005 | 0 | 0 | 0 | 0 | 0 | 0 | 0 | 0 | 0 | 0 | 0 | 0 | 0 | 0 | 0 | 0 | 0 | 0 | 0 | 0 | 0.0005 | 0 | 0 | 0 | 0 | 0 | 800 | 200 | 2 | 25 | 0 | 0 | 0 | 0 | 0 | 1 | 25 | 0 | 0 | 0 | 0 | 0 | 0 | 0 | 0 | 10 | 0.6 | 111 | http://dx.doi.org/10.1016/j.msea.2017.10.034
894 | 300 | 93.66 | 0.09 | 0.06 | 0 | 5.88 | 0.01 | 0.06 | 0 | 0 | 0 | 0 | 0 | 0 | 0 | 0 | 0 | 0 | 0 | 0 | 0 | 0 | 0 | 0 | 0 | 0 | 0 | 0 | 0.24 | 0 | 0 | 0 | 0 | 0 | 800 | 200 | 2 | 25 | 0 | 0 | 0 | 0 | 0 | 1 | 25 | 0 | 0 | 0 | 0 | 0 | 0 | 0 | 0 | 10 | 0.6 | 120
895 | 300 | 93.46 | 0.09 | 0.06 | 0 | 5.89 | 0.01 | 0.05 | 0 | 0 | 0 | 0 | 0 | 0 | 0 | 0 | 0 | 0 | 0 | 0 | 0 | 0 | 0 | 0 | 0 | 0 | 0 | 0 | 0.44 | 0 | 0 | 0 | 0 | 0 | 800 | 200 | 2 | 25 | 0 | 0 | 0 | 0 | 0 | 1 | 25 | 0 | 0 | 0 | 0 | 0 | 0 | 0 | 0 | 10 | 0.6 | 137
896 | 25 | 93.03 | 0 | 0 | 0.54 | 0 | 4.82 | 0 | 0 | 0 | 0 | 0 | 0 | 0 | 0.21 | 0 | 0 | 0 | 0 | 0 | 0 | 0 | 0 | 0 | 0 | 0.89 | 0 | 0 | 0.51 | 0 | 0 | 0 | 0 | 0 | 750 | 200 | 2 | 25 | 0 | 0 | 0 | 0 | 0 | 1 | 25 | 0 | 0 | 0 | 0 | 0 | 0 | 0 | 0 | 0 | 1 | 211 | https://doi.org/10.1007/s10853-021-06310-5
897 | 150 | 93.03 | 0 | 0 | 0.54 | 0 | 4.82 | 0 | 0 | 0 | 0 | 0 | 0 | 0 | 0.21 | 0 | 0 | 0 | 0 | 0 | 0 | 0 | 0 | 0 | 0 | 0.89 | 0 | 0 | 0.51 | 0 | 0 | 0 | 0 | 0 | 750 | 200 | 2 | 25 | 0 | 0 | 0 | 0 | 0 | 1 | 25 | 0 | 0 | 0 | 0 | 0 | 0 | 0 | 0 | 0 | 1 | 197
898 | 250 | 93.03 | 0 | 0 | 0.54 | 0 | 4.82 | 0 | 0 | 0 | 0 | 0 | 0 | 0 | 0.21 | 0 | 0 | 0 | 0 | 0 | 0 | 0 | 0 | 0 | 0 | 0.89 | 0 | 0 | 0.51 | 0 | 0 | 0 | 0 | 0 | 750 | 200 | 2 | 25 | 0 | 0 | 0 | 0 | 0 | 1 | 25 | 0 | 0 | 0 | 0 | 0 | 0 | 0 | 0 | 0 | 1 | 167
899 | 300 | 93.03 | 0 | 0 | 0.54 | 0 | 4.82 | 0 | 0 | 0 | 0 | 0 | 0 | 0 | 0.21 | 0 | 0 | 0 | 0 | 0 | 0 | 0 | 0 | 0 | 0 | 0.89 | 0 | 0 | 0.51 | 0 | 0 | 0 | 0 | 0 | 750 | 200 | 2 | 25 | 0 | 0 | 0 | 0 | 0 | 1 | 25 | 0 | 0 | 0 | 0 | 0 | 0 | 0 | 0 | 0 | 1 | 133
900 | 350 | 93.03 | 0 | 0 | 0.54 | 0 | 4.82 | 0 | 0 | 0 | 0 | 0 | 0 | 0 | 0.21 | 0 | 0 | 0 | 0 | 0 | 0 | 0 | 0 | 0 | 0 | 0.89 | 0 | 0 | 0.51 | 0 | 0 | 0 | 0 | 0 | 750 | 200 | 2 | 25 | 0 | 0 | 0 | 0 | 0 | 1 | 25 | 0 | 0 | 0 | 0 | 0 | 0 | 0 | 0 | 0 | 1 | 73
901 | 25 | 93.03 | 0 | 0 | 0.54 | 0 | 4.82 | 0 | 0 | 0 | 0 | 0 | 0 | 0 | 0.21 | 0 | 0 | 0 | 0 | 0 | 0 | 0 | 0 | 0 | 0 | 0.89 | 0 | 0 | 0.51 | 0 | 0 | 0 | 0 | 0 | 750 | 200 | 2 | 25 | 0 | 0 | 0 | 0 | 0 | 1 | 25 | 400 | 36 | 0 | 0 | 500 | 36 | 0 | 0 | 0 | 1 | 253
902 | 150 | 93.03 | 0 | 0 | 0.54 | 0 | 4.82 | 0 | 0 | 0 | 0 | 0 | 0 | 0 | 0.21 | 0 | 0 | 0 | 0 | 0 | 0 | 0 | 0 | 0 | 0 | 0.89 | 0 | 0 | 0.51 | 0 | 0 | 0 | 0 | 0 | 750 | 200 | 2 | 25 | 0 | 0 | 0 | 0 | 0 | 1 | 25 | 400 | 36 | 0 | 0 | 500 | 36 | 0 | 0 | 0 | 1 | 259
903 | 250 | 93.03 | 0 | 0 | 0.54 | 0 | 4.82 | 0 | 0 | 0 | 0 | 0 | 0 | 0 | 0.21 | 0 | 0 | 0 | 0 | 0 | 0 | 0 | 0 | 0 | 0 | 0.89 | 0 | 0 | 0.51 | 0 | 0 | 0 | 0 | 0 | 750 | 200 | 2 | 25 | 0 | 0 | 0 | 0 | 0 | 1 | 25 | 400 | 36 | 0 | 0 | 500 | 36 | 0 | 0 | 0 | 1 | 175
904 | 300 | 93.03 | 0 | 0 | 0.54 | 0 | 4.82 | 0 | 0 | 0 | 0 | 0 | 0 | 0 | 0.21 | 0 | 0 | 0 | 0 | 0 | 0 | 0 | 0 | 0 | 0 | 0.89 | 0 | 0 | 0.51 | 0 | 0 | 0 | 0 | 0 | 750 | 200 | 2 | 25 | 0 | 0 | 0 | 0 | 0 | 1 | 25 | 400 | 36 | 0 | 0 | 500 | 36 | 0 | 0 | 0 | 1 | 136
905 | 350 | 93.03 | 0 | 0 | 0.54 | 0 | 4.82 | 0 | 0 | 0 | 0 | 0 | 0 | 0 | 0.21 | 0 | 0 | 0 | 0 | 0 | 0 | 0 | 0 | 0 | 0 | 0.89 | 0 | 0 | 0.51 | 0 | 0 | 0 | 0 | 0 | 750 | 200 | 2 | 25 | 0 | 0 | 0 | 0 | 0 | 1 | 25 | 400 | 36 | 0 | 0 | 500 | 36 | 0 | 0 | 0 | 1 | 70
906 | 350 | 79.16 | 12.5 | 5 | 0 | 2 | 0.84 | 0.5 | 0 | 0 | 0 | 0 | 0 | 0 | 0 | 0 | 0 | 0 | 0 | 0 | 0 | 0 | 0 | 0 | 0 | 0 | 0 | 0 | 0 | 0 | 0 | 0 | 0 | 0 | 760 | 200 | 2 | 25 | 0 | 0 | 0 | 0 | 0 | 1 | 25 | 0 | 0 | 0 | 0 | 200 | 8 | 0 | 0 | 30 | 1 | 94 | http://dx.doi.org/10.1016/j.jallcom.2015.05.167
907 | 350 | 78.92 | 12.5 | 5 | 0 | 2 | 0.84 | 0.5 | 0 | 0 | 0 | 0 | 0 | 0 | 0 | 0 | 0 | 0 | 0.24 | 0 | 0 | 0 | 0 | 0 | 0 | 0 | 0 | 0 | 0 | 0 | 0 | 0 | 0 | 0 | 760 | 200 | 2 | 25 | 0 | 0 | 0 | 0 | 0 | 1 | 25 | 0 | 0 | 0 | 0 | 200 | 8 | 0 | 0 | 30 | 1 | 91
908 | 350 | 78.68 | 12.5 | 5 | 0 | 2 | 0.84 | 0.5 | 0 | 0 | 0 | 0 | 0 | 0 | 0 | 0 | 0 | 0 | 0.48 | 0 | 0 | 0 | 0 | 0 | 0 | 0 | 0 | 0 | 0 | 0 | 0 | 0 | 0 | 0 | 760 | 200 | 2 | 25 | 0 | 0 | 0 | 0 | 0 | 1 | 25 | 0 | 0 | 0 | 0 | 200 | 8 | 0 | 0 | 30 | 1 | 91
909 | 350 | 78.49 | 12.5 | 5 | 0 | 2 | 0.84 | 0.5 | 0 | 0 | 0 | 0 | 0 | 0 | 0 | 0 | 0 | 0 | 0.67 | 0 | 0 | 0 | 0 | 0 | 0 | 0 | 0 | 0 | 0 | 0 | 0 | 0 | 0 | 0 | 760 | 200 | 2 | 25 | 0 | 0 | 0 | 0 | 0 | 1 | 25 | 0 | 0 | 0 | 0 | 200 | 8 | 0 | 0 | 30 | 1 | 85
910 | 350 | 79.16 | 12.5 | 5 | 0 | 2 | 0.84 | 0.5 | 0 | 0 | 0 | 0 | 0 | 0 | 0 | 0 | 0 | 0 | 0 | 0 | 0 | 0 | 0 | 0 | 0 | 0 | 0 | 0 | 0 | 0 | 0 | 0 | 0 | 0 | 760 | 200 | 2 | 480 | 3 | 0 | 0 | 0 | 0 | 1 | 25 | 0 | 0 | 0 | 0 | 200 | 8 | 0 | 0 | 30 | 1 | 81
911 | 350 | 78.92 | 12.5 | 5 | 0 | 2 | 0.84 | 0.5 | 0 | 0 | 0 | 0 | 0 | 0 | 0 | 0 | 0 | 0 | 0.24 | 0 | 0 | 0 | 0 | 0 | 0 | 0 | 0 | 0 | 0 | 0 | 0 | 0 | 0 | 0 | 760 | 200 | 2 | 480 | 3 | 0 | 0 | 0 | 0 | 1 | 25 | 0 | 0 | 0 | 0 | 200 | 8 | 0 | 0 | 30 | 1 | 77
912 | 350 | 78.68 | 12.5 | 5 | 0 | 2 | 0.84 | 0.5 | 0 | 0 | 0 | 0 | 0 | 0 | 0 | 0 | 0 | 0 | 0.48 | 0 | 0 | 0 | 0 | 0 | 0 | 0 | 0 | 0 | 0 | 0 | 0 | 0 | 0 | 0 | 760 | 200 | 2 | 480 | 3 | 0 | 0 | 0 | 0 | 1 | 25 | 0 | 0 | 0 | 0 | 200 | 8 | 0 | 0 | 30 | 1 | 71
913 | 350 | 78.49 | 12.5 | 5 | 0 | 2 | 0.84 | 0.5 | 0 | 0 | 0 | 0 | 0 | 0 | 0 | 0 | 0 | 0 | 0.67 | 0 | 0 | 0 | 0 | 0 | 0 | 0 | 0 | 0 | 0 | 0 | 0 | 0 | 0 | 0 | 760 | 200 | 2 | 480 | 3 | 0 | 0 | 0 | 0 | 1 | 25 | 0 | 0 | 0 | 0 | 200 | 8 | 0 | 0 | 30 | 1 | 71
914 | 350 | 83.7273 | 12.57 | 1.02 | 0.04 | 1.07 | 1.23 | 0.33 | 0 | 0 | 0 | 0 | 0 | 0 | 0 | 0 | 0 | 0 | 0 | 0 | 0 | 0 | 0 | 0 | 0 | 0 | 0.0127 | 0 | 0 | 0 | 0 | 0 | 0 | 0 | 750 | 280 | 2 | 470 | 4 | 0 | 0 | 0 | 0 | 1 | 25 | 220 | 7 | 0 | 0 | 0 | 0 | 0 | 0 | 0 | 1 | 67.07 | https://doi.org/10.1016/j.matlet.2007.11.035
915 | 350 | 83.6173 | 12.57 | 1.02 | 0.15 | 1.07 | 1.23 | 0.33 | 0 | 0 | 0 | 0 | 0 | 0 | 0 | 0 | 0 | 0 | 0 | 0 | 0 | 0 | 0 | 0 | 0 | 0 | 0.0127 | 0 | 0 | 0 | 0 | 0 | 0 | 0 | 750 | 280 | 2 | 470 | 4 | 0 | 0 | 0 | 0 | 1 | 25 | 220 | 7 | 0 | 0 | 0 | 0 | 0 | 0 | 0 | 1 | 75.62
916 | 350 | 83.5373 | 12.57 | 1.02 | 0.23 | 1.07 | 1.23 | 0.33 | 0 | 0 | 0 | 0 | 0 | 0 | 0 | 0 | 0 | 0 | 0 | 0 | 0 | 0 | 0 | 0 | 0 | 0 | 0.0127 | 0 | 0 | 0 | 0 | 0 | 0 | 0 | 750 | 280 | 2 | 470 | 4 | 0 | 0 | 0 | 0 | 1 | 25 | 220 | 7 | 0 | 0 | 0 | 0 | 0 | 0 | 0 | 1 | 69.67
917 | 350 | 83.4573 | 12.57 | 1.02 | 0.31 | 1.07 | 1.23 | 0.33 | 0 | 0 | 0 | 0 | 0 | 0 | 0 | 0 | 0 | 0 | 0 | 0 | 0 | 0 | 0 | 0 | 0 | 0 | 0.0127 | 0 | 0 | 0 | 0 | 0 | 0 | 0 | 750 | 280 | 2 | 470 | 4 | 0 | 0 | 0 | 0 | 1 | 25 | 220 | 7 | 0 | 0 | 0 | 0 | 0 | 0 | 0 | 1 | 63.72
918 | 350 | 83.3673 | 12.57 | 1.02 | 0.4 | 1.07 | 1.23 | 0.33 | 0 | 0 | 0 | 0 | 0 | 0 | 0 | 0 | 0 | 0 | 0 | 0 | 0 | 0 | 0 | 0 | 0 | 0 | 0.0127 | 0 | 0 | 0 | 0 | 0 | 0 | 0 | 750 | 280 | 2 | 470 | 4 | 0 | 0 | 0 | 0 | 1 | 25 | 220 | 7 | 0 | 0 | 0 | 0 | 0 | 0 | 0 | 1 | 71.92
919 | 25 | 85.45 | 12.57 | 1.03 | 0 | 0 | 0.95 | 0 | 0 | 0 | 0 | 0 | 0 | 0 | 0 | 0 | 0 | 0 | 0 | 0 | 0 | 0 | 0 | 0 | 0 | 0 | 0 | 0 | 0 | 0 | 0 | 0 | 0 | 0 | 740 | 200 | 2 | 25 | 0 | 0 | 0 | 0 | 0 | 1 | 25 | 0 | 0 | 0 | 0 | 0 | 0 | 0 | 0 | 0 | 0.45 | 214 | http://dx.doi.org/10.1016/j.msea.2017.03.087
920 | 25 | 84.66 | 12.51 | 1.49 | 0 | 0 | 1.34 | 0 | 0 | 0 | 0 | 0 | 0 | 0 | 0 | 0 | 0 | 0 | 0 | 0 | 0 | 0 | 0 | 0 | 0 | 0 | 0 | 0 | 0 | 0 | 0 | 0 | 0 | 0 | 740 | 200 | 2 | 25 | 0 | 0 | 0 | 0 | 0 | 1 | 25 | 0 | 0 | 0 | 0 | 0 | 0 | 0 | 0 | 0 | 0.45 | 256
921 | 25 | 83.55 | 12.82 | 2.01 | 0 | 0 | 1.62 | 0 | 0 | 0 | 0 | 0 | 0 | 0 | 0 | 0 | 0 | 0 | 0 | 0 | 0 | 0 | 0 | 0 | 0 | 0 | 0 | 0 | 0 | 0 | 0 | 0 | 0 | 0 | 740 | 200 | 2 | 25 | 0 | 0 | 0 | 0 | 0 | 1 | 25 | 0 | 0 | 0 | 0 | 0 | 0 | 0 | 0 | 0 | 0.45 | 279
922 | 250 | 85.45 | 12.57 | 1.03 | 0 | 0 | 0.95 | 0 | 0 | 0 | 0 | 0 | 0 | 0 | 0 | 0 | 0 | 0 | 0 | 0 | 0 | 0 | 0 | 0 | 0 | 0 | 0 | 0 | 0 | 0 | 0 | 0 | 0 | 0 | 740 | 200 | 2 | 25 | 0 | 0 | 0 | 0 | 0 | 1 | 25 | 0 | 0 | 0 | 0 | 0 | 0 | 0 | 0 | 0 | 0.45 | 157
923 | 250 | 84.66 | 12.51 | 1.49 | 0 | 0 | 1.34 | 0 | 0 | 0 | 0 | 0 | 0 | 0 | 0 | 0 | 0 | 0 | 0 | 0 | 0 | 0 | 0 | 0 | 0 | 0 | 0 | 0 | 0 | 0 | 0 | 0 | 0 | 0 | 740 | 200 | 2 | 25 | 0 | 0 | 0 | 0 | 0 | 1 | 25 | 0 | 0 | 0 | 0 | 0 | 0 | 0 | 0 | 0 | 0.45 | 180
924 | 250 | 83.55 | 12.82 | 2.01 | 0 | 0 | 1.62 | 0 | 0 | 0 | 0 | 0 | 0 | 0 | 0 | 0 | 0 | 0 | 0 | 0 | 0 | 0 | 0 | 0 | 0 | 0 | 0 | 0 | 0 | 0 | 0 | 0 | 0 | 0 | 740 | 200 | 2 | 25 | 0 | 0 | 0 | 0 | 0 | 1 | 25 | 0 | 0 | 0 | 0 | 0 | 0 | 0 | 0 | 0 | 0.45 | 199
925 | 350 | 85.45 | 12.57 | 1.03 | 0 | 0 | 0.95 | 0 | 0 | 0 | 0 | 0 | 0 | 0 | 0 | 0 | 0 | 0 | 0 | 0 | 0 | 0 | 0 | 0 | 0 | 0 | 0 | 0 | 0 | 0 | 0 | 0 | 0 | 0 | 740 | 200 | 2 | 25 | 0 | 0 | 0 | 0 | 0 | 1 | 25 | 0 | 0 | 0 | 0 | 0 | 0 | 0 | 0 | 0 | 0.45 | 74
926 | 350 | 84.66 | 12.51 | 1.49 | 0 | 0 | 1.34 | 0 | 0 | 0 | 0 | 0 | 0 | 0 | 0 | 0 | 0 | 0 | 0 | 0 | 0 | 0 | 0 | 0 | 0 | 0 | 0 | 0 | 0 | 0 | 0 | 0 | 0 | 0 | 740 | 200 | 2 | 25 | 0 | 0 | 0 | 0 | 0 | 1 | 25 | 0 | 0 | 0 | 0 | 0 | 0 | 0 | 0 | 0 | 0.45 | 79
927 | 350 | 83.55 | 12.82 | 2.01 | 0 | 0 | 1.62 | 0 | 0 | 0 | 0 | 0 | 0 | 0 | 0 | 0 | 0 | 0 | 0 | 0 | 0 | 0 | 0 | 0 | 0 | 0 | 0 | 0 | 0 | 0 | 0 | 0 | 0 | 0 | 740 | 200 | 2 | 25 | 0 | 0 | 0 | 0 | 0 | 1 | 25 | 0 | 0 | 0 | 0 | 0 | 0 | 0 | 0 | 0 | 0.45 | 87
928 | 300 | 91.951 | 6.94 | 0.58 | 0 | 0 | 0.3 | 0.11 | 0.1 | 0 | 0 | 0.005 | 0 | 0.014 | 0 | 0 | 0 | 0 | 0 | 0 | 0 | 0 | 0 | 0 | 0 | 0 | 0 | 0 | 0 | 0 | 0 | 0 | 0 | 0 | 750 | 400 | 2 | 500 | 4 | 540 | 10 | 0 | 0 | 1 | 25 | 0 | 0 | 0 | 0 | 200 | 5 | 0 | 0 | 6000 | 0.6 | 49 | http://dx.doi.org/10.1016/j.msea.2014.10.004
929 | 300 | 91.697 | 6.97 | 0.57 | 0 | 0 | 0.29 | 0.1 | 0.09 | 0 | 0 | 0.27 | 0 | 0.013 | 0 | 0 | 0 | 0 | 0 | 0 | 0 | 0 | 0 | 0 | 0 | 0 | 0 | 0 | 0 | 0 | 0 | 0 | 0 | 0 | 750 | 400 | 2 | 500 | 4 | 540 | 10 | 0 | 0 | 1 | 25 | 0 | 0 | 0 | 0 | 200 | 5 | 0 | 0 | 6000 | 0.6 | 46
930 | 25 | 95.26 | 3.5 | 0 | 0.1 | 0 | 0.65 | 0.11 | 0.13 | 0 | 0 | 0 | 0 | 0 | 0 | 0 | 0 | 0 | 0.25 | 0 | 0 | 0 | 0 | 0 | 0 | 0 | 0 | 0 | 0 | 0 | 0 | 0 | 0 | 0 | 700 | 200 | 2 | 545 | 8 | 0 | 0 | 0 | 0 | 1 | 65 | 0 | 0 | 0 | 0 | 0 | 0 | 0 | 0 | 0 | 1 | 251 | https://doi.org/10.1007/s11665-019-04438-9
931 | 25 | 95.26 | 3.5 | 0 | 0.1 | 0 | 0.65 | 0.11 | 0.13 | 0 | 0 | 0 | 0 | 0 | 0 | 0 | 0 | 0 | 0.25 | 0 | 0 | 0 | 0 | 0 | 0 | 0 | 0 | 0 | 0 | 0 | 0 | 0 | 0 | 0 | 700 | 200 | 2 | 545 | 8 | 0 | 0 | 0 | 0 | 1 | 65 | 0 | 0 | 0 | 0 | 165 | 1 | 0 | 0 | 0 | 1 | 341
932 | 25 | 95.26 | 3.5 | 0 | 0.1 | 0 | 0.65 | 0.11 | 0.13 | 0 | 0 | 0 | 0 | 0 | 0 | 0 | 0 | 0 | 0.25 | 0 | 0 | 0 | 0 | 0 | 0 | 0 | 0 | 0 | 0 | 0 | 0 | 0 | 0 | 0 | 700 | 200 | 2 | 545 | 8 | 0 | 0 | 0 | 0 | 1 | 65 | 0 | 0 | 0 | 0 | 165 | 4 | 0 | 0 | 0 | 1 | 359
933 | 25 | 95.26 | 3.5 | 0 | 0.1 | 0 | 0.65 | 0.11 | 0.13 | 0 | 0 | 0 | 0 | 0 | 0 | 0 | 0 | 0 | 0.25 | 0 | 0 | 0 | 0 | 0 | 0 | 0 | 0 | 0 | 0 | 0 | 0 | 0 | 0 | 0 | 700 | 200 | 2 | 545 | 8 | 0 | 0 | 0 | 0 | 1 | 65 | 0 | 0 | 0 | 0 | 165 | 8 | 0 | 0 | 0 | 1 | 359
934 | 25 | 95.26 | 3.5 | 0 | 0.1 | 0 | 0.65 | 0.11 | 0.13 | 0 | 0 | 0 | 0 | 0 | 0 | 0 | 0 | 0 | 0.25 | 0 | 0 | 0 | 0 | 0 | 0 | 0 | 0 | 0 | 0 | 0 | 0 | 0 | 0 | 0 | 700 | 200 | 2 | 545 | 8 | 0 | 0 | 0 | 0 | 1 | 65 | 0 | 0 | 0 | 0 | 0 | 0 | 0 | 0 | 0 | 1 | 251
935 | 25 | 95.26 | 3.5 | 0 | 0.1 | 0 | 0.65 | 0.11 | 0.13 | 0 | 0 | 0 | 0 | 0 | 0 | 0 | 0 | 0 | 0.25 | 0 | 0 | 0 | 0 | 0 | 0 | 0 | 0 | 0 | 0 | 0 | 0 | 0 | 0 | 0 | 700 | 200 | 2 | 545 | 8 | 0 | 0 | 0 | 0 | 1 | 65 | 0 | 0 | 0 | 0 | 195 | 1 | 0 | 0 | 0 | 1 | 344
936 | 25 | 95.26 | 3.5 | 0 | 0.1 | 0 | 0.65 | 0.11 | 0.13 | 0 | 0 | 0 | 0 | 0 | 0 | 0 | 0 | 0 | 0.25 | 0 | 0 | 0 | 0 | 0 | 0 | 0 | 0 | 0 | 0 | 0 | 0 | 0 | 0 | 0 | 700 | 200 | 2 | 545 | 8 | 0 | 0 | 0 | 0 | 1 | 65 | 0 | 0 | 0 | 0 | 195 | 4 | 0 | 0 | 0 | 1 | 342
937 | 25 | 95.26 | 3.5 | 0 | 0.1 | 0 | 0.65 | 0.11 | 0.13 | 0 | 0 | 0 | 0 | 0 | 0 | 0 | 0 | 0 | 0.25 | 0 | 0 | 0 | 0 | 0 | 0 | 0 | 0 | 0 | 0 | 0 | 0 | 0 | 0 | 0 | 700 | 200 | 2 | 545 | 8 | 0 | 0 | 0 | 0 | 1 | 65 | 0 | 0 | 0 | 0 | 195 | 8 | 0 | 0 | 0 | 1 | 327
938 | 25 | 95.26 | 3.5 | 0 | 0.1 | 0 | 0.65 | 0.11 | 0.13 | 0 | 0 | 0 | 0 | 0 | 0 | 0 | 0 | 0 | 0.25 | 0 | 0 | 0 | 0 | 0 | 0 | 0 | 0 | 0 | 0 | 0 | 0 | 0 | 0 | 0 | 700 | 200 | 2 | 545 | 8 | 0 | 0 | 0 | 0 | 1 | 65 | 0 | 0 | 0 | 0 | 165 | 4 | 0 | 0 | 0 | 1 | 327
939 | 150 | 95.26 | 3.5 | 0 | 0.1 | 0 | 0.65 | 0.11 | 0.13 | 0 | 0 | 0 | 0 | 0 | 0 | 0 | 0 | 0 | 0.25 | 0 | 0 | 0 | 0 | 0 | 0 | 0 | 0 | 0 | 0 | 0 | 0 | 0 | 0 | 0 | 700 | 200 | 2 | 545 | 8 | 0 | 0 | 0 | 0 | 1 | 65 | 0 | 0 | 0 | 0 | 165 | 4 | 0 | 0 | 0 | 1 | 274
940 | 200 | 95.26 | 3.5 | 0 | 0.1 | 0 | 0.65 | 0.11 | 0.13 | 0 | 0 | 0 | 0 | 0 | 0 | 0 | 0 | 0 | 0.25 | 0 | 0 | 0 | 0 | 0 | 0 | 0 | 0 | 0 | 0 | 0 | 0 | 0 | 0 | 0 | 700 | 200 | 2 | 545 | 8 | 0 | 0 | 0 | 0 | 1 | 65 | 0 | 0 | 0 | 0 | 165 | 4 | 0 | 0 | 0 | 1 | 249
941 | 250 | 95.26 | 3.5 | 0 | 0.1 | 0 | 0.65 | 0.11 | 0.13 | 0 | 0 | 0 | 0 | 0 | 0 | 0 | 0 | 0 | 0.25 | 0 | 0 | 0 | 0 | 0 | 0 | 0 | 0 | 0 | 0 | 0 | 0 | 0 | 0 | 0 | 700 | 200 | 2 | 545 | 8 | 0 | 0 | 0 | 0 | 1 | 65 | 0 | 0 | 0 | 0 | 165 | 4 | 0 | 0 | 0 | 1 | 179
942 | 300 | 95.26 | 3.5 | 0 | 0.1 | 0 | 0.65 | 0.11 | 0.13 | 0 | 0 | 0 | 0 | 0 | 0 | 0 | 0 | 0 | 0.25 | 0 | 0 | 0 | 0 | 0 | 0 | 0 | 0 | 0 | 0 | 0 | 0 | 0 | 0 | 0 | 700 | 200 | 2 | 545 | 8 | 0 | 0 | 0 | 0 | 1 | 65 | 0 | 0 | 0 | 0 | 165 | 4 | 0 | 0 | 0 | 1 | 84
943 | 25 | 88.622 | 9.057 | 1.676 | 0.009 | 0 | 0.467 | 0.126 | 0.009 | 0.034 | 0 | 0 | 0 | 0 | 0 | 0 | 0 | 0 | 0 | 0 | 0 | 0 | 0 | 0 | 0 | 0 | 0 | 0 | 0 | 0 | 0 | 0 | 0 | 0 | 900 | 300 | 2 | 495 | 6 | 540 | 1 | 0 | 0 | 1 | 25 | 250 | 100 | 0 | 0 | 180 | 4 | 0 | 0 | 0 | 0.42 | 337 | https://doi.org/10.3390/met8060393
944 | 250 | 88.622 | 9.057 | 1.676 | 0.009 | 0 | 0.467 | 0.126 | 0.009 | 0.034 | 0 | 0 | 0 | 0 | 0 | 0 | 0 | 0 | 0 | 0 | 0 | 0 | 0 | 0 | 0 | 0 | 0 | 0 | 0 | 0 | 0 | 0 | 0 | 0 | 900 | 300 | 2 | 495 | 6 | 540 | 1 | 0 | 0 | 1 | 25 | 250 | 100 | 0 | 0 | 180 | 4 | 0 | 0 | 60 | 0.42 | 86
945 | 25 | 88.284 | 9.057 | 1.676 | 0.009 | 0 | 0.467 | 0.126 | 0.009 | 0.034 | 0 | 0.338 | 0 | 0 | 0 | 0 | 0 | 0 | 0 | 0 | 0 | 0 | 0 | 0 | 0 | 0 | 0 | 0 | 0 | 0 | 0 | 0 | 0 | 0 | 900 | 300 | 2 | 495 | 6 | 540 | 1 | 0 | 0 | 1 | 25 | 250 | 100 | 0 | 0 | 180 | 4 | 0 | 0 | 0 | 0.42 | 350
946 | 250 | 88.284 | 9.057 | 1.676 | 0.009 | 0 | 0.467 | 0.126 | 0.009 | 0.034 | 0 | 0.338 | 0 | 0 | 0 | 0 | 0 | 0 | 0 | 0 | 0 | 0 | 0 | 0 | 0 | 0 | 0 | 0 | 0 | 0 | 0 | 0 | 0 | 0 | 900 | 300 | 2 | 495 | 6 | 540 | 1 | 0 | 0 | 1 | 25 | 250 | 100 | 0 | 0 | 180 | 4 | 0 | 0 | 60 | 0.42 | 87
947 | 25 | 88.284 | 9.057 | 1.676 | 0.009 | 0 | 0.467 | 0.126 | 0.009 | 0.034 | 0 | 0.338 | 0 | 0 | 0 | 0 | 0 | 0 | 0 | 0 | 0 | 0 | 0 | 0 | 0 | 0 | 0 | 0 | 0 | 0 | 0 | 0 | 0 | 0 | 900 | 300 | 2 | 495 | 6 | 540 | 1 | 0 | 0 | 2 | 25 | 250 | 100 | 0 | 0 | 0 | 0 | 0 | 0 | 0 | 0.42 | 223
948 | 250 | 88.284 | 9.057 | 1.676 | 0.009 | 0 | 0.467 | 0.126 | 0.009 | 0.034 | 0 | 0.338 | 0 | 0 | 0 | 0 | 0 | 0 | 0 | 0 | 0 | 0 | 0 | 0 | 0 | 0 | 0 | 0 | 0 | 0 | 0 | 0 | 0 | 0 | 900 | 300 | 2 | 495 | 6 | 540 | 1 | 0 | 0 | 2 | 25 | 250 | 100 | 0 | 0 | 0 | 0 | 0 | 0 | 60 | 0.42 | 85
949 | 25 | 93.339 | 0 | 6 | 0.15 | 0 | 0 | 0 | 0.25 | 0 | 0 | 0 | 0 | 0 | 0.13 | 0 | 0.13 | 0 | 0 | 0 | 0 | 0 | 0 | 0 | 0 | 0 | 0 | 0 | 0 | 0.001 | 0 | 0 | 0 | 0 | 750 | 200 | 2 | 550 | 15 | 0 | 0 | 0 | 0 | 1 | 25 | 165 | 10 | 0 | 0 | 0 | 0 | 0 | 0 | 0 | 1 | 467 | https://doi.org/10.1016/j.msea.2010.10.046
950 | 25 | 93.139 | 0 | 6 | 0.15 | 0 | 0 | 0 | 0.25 | 0 | 0 | 0 | 0 | 0 | 0.13 | 0 | 0.13 | 0 | 0 | 0 | 0 | 0.2 | 0 | 0 | 0 | 0 | 0 | 0 | 0 | 0.001 | 0 | 0 | 0 | 0 | 750 | 200 | 2 | 550 | 15 | 0 | 0 | 0 | 0 | 1 | 25 | 165 | 10 | 0 | 0 | 0 | 0 | 0 | 0 | 0 | 1 | 492
951 | 25 | 93.039 | 0 | 6 | 0.15 | 0 | 0 | 0 | 0.25 | 0 | 0 | 0 | 0 | 0 | 0.13 | 0 | 0.13 | 0 | 0 | 0 | 0 | 0.3 | 0 | 0 | 0 | 0 | 0 | 0 | 0 | 0.001 | 0 | 0 | 0 | 0 | 750 | 200 | 2 | 550 | 15 | 0 | 0 | 0 | 0 | 1 | 25 | 165 | 10 | 0 | 0 | 0 | 0 | 0 | 0 | 0 | 1 | 497
952 | 25 | 92.639 | 0 | 6 | 0.15 | 0 | 0 | 0 | 0.25 | 0 | 0 | 0 | 0 | 0 | 0.13 | 0 | 0.13 | 0 | 0 | 0 | 0 | 0.7 | 0 | 0 | 0 | 0 | 0 | 0 | 0 | 0.001 | 0 | 0 | 0 | 0 | 750 | 200 | 2 | 550 | 15 | 0 | 0 | 0 | 0 | 1 | 25 | 165 | 10 | 0 | 0 | 0 | 0 | 0 | 0 | 0 | 1 | 488
953 | 25 | 92.339 | 0 | 6 | 0.15 | 0 | 0 | 0 | 0.25 | 0 | 0 | 0 | 0 | 0 | 0.13 | 0 | 0.13 | 0 | 0 | 0 | 0 | 1 | 0 | 0 | 0 | 0 | 0 | 0 | 0 | 0.001 | 0 | 0 | 0 | 0 | 750 | 200 | 2 | 550 | 15 | 0 | 0 | 0 | 0 | 1 | 25 | 165 | 10 | 0 | 0 | 0 | 0 | 0 | 0 | 0 | 1 | 481
954 | 180 | 93.339 | 0 | 6 | 0.15 | 0 | 0 | 0 | 0.25 | 0 | 0 | 0 | 0 | 0 | 0.13 | 0 | 0.13 | 0 | 0 | 0 | 0 | 0 | 0 | 0 | 0 | 0 | 0 | 0 | 0 | 0.001 | 0 | 0 | 0 | 0 | 750 | 200 | 2 | 550 | 15 | 0 | 0 | 0 | 0 | 1 | 25 | 165 | 10 | 0 | 0 | 0 | 0 | 0 | 0 | 0 | 1 | 259
955 | 180 | 93.139 | 0 | 6 | 0.15 | 0 | 0 | 0 | 0.25 | 0 | 0 | 0 | 0 | 0 | 0.13 | 0 | 0.13 | 0 | 0 | 0 | 0 | 0.2 | 0 | 0 | 0 | 0 | 0 | 0 | 0 | 0.001 | 0 | 0 | 0 | 0 | 750 | 200 | 2 | 550 | 15 | 0 | 0 | 0 | 0 | 1 | 25 | 165 | 10 | 0 | 0 | 0 | 0 | 0 | 0 | 0 | 1 | 296
956 | 180 | 93.039 | 0 | 6 | 0.15 | 0 | 0 | 0 | 0.25 | 0 | 0 | 0 | 0 | 0 | 0.13 | 0 | 0.13 | 0 | 0 | 0 | 0 | 0.3 | 0 | 0 | 0 | 0 | 0 | 0 | 0 | 0.001 | 0 | 0 | 0 | 0 | 750 | 200 | 2 | 550 | 15 | 0 | 0 | 0 | 0 | 1 | 25 | 165 | 10 | 0 | 0 | 0 | 0 | 0 | 0 | 0 | 1 | 301
957 | 180 | 92.639 | 0 | 6 | 0.15 | 0 | 0 | 0 | 0.25 | 0 | 0 | 0 | 0 | 0 | 0.13 | 0 | 0.13 | 0 | 0 | 0 | 0 | 0.7 | 0 | 0 | 0 | 0 | 0 | 0 | 0 | 0.001 | 0 | 0 | 0 | 0 | 750 | 200 | 2 | 550 | 15 | 0 | 0 | 0 | 0 | 1 | 25 | 165 | 10 | 0 | 0 | 0 | 0 | 0 | 0 | 0 | 1 | 290
958 | 180 | 92.339 | 0 | 6 | 0.15 | 0 | 0 | 0 | 0.25 | 0 | 0 | 0 | 0 | 0 | 0.13 | 0 | 0.13 | 0 | 0 | 0 | 0 | 1 | 0 | 0 | 0 | 0 | 0 | 0 | 0 | 0.001 | 0 | 0 | 0 | 0 | 750 | 200 | 2 | 550 | 15 | 0 | 0 | 0 | 0 | 1 | 25 | 165 | 10 | 0 | 0 | 0 | 0 | 0 | 0 | 0 | 1 | 286
959 | 200 | 93.339 | 0 | 6 | 0.15 | 0 | 0 | 0 | 0.25 | 0 | 0 | 0 | 0 | 0 | 0.13 | 0 | 0.13 | 0 | 0 | 0 | 0 | 0 | 0 | 0 | 0 | 0 | 0 | 0 | 0 | 0.001 | 0 | 0 | 0 | 0 | 750 | 200 | 2 | 550 | 15 | 0 | 0 | 0 | 0 | 1 | 25 | 165 | 10 | 0 | 0 | 0 | 0 | 0 | 0 | 0 | 1 | 238
960 | 200 | 93.139 | 0 | 6 | 0.15 | 0 | 0 | 0 | 0.25 | 0 | 0 | 0 | 0 | 0 | 0.13 | 0 | 0.13 | 0 | 0 | 0 | 0 | 0.2 | 0 | 0 | 0 | 0 | 0 | 0 | 0 | 0.001 | 0 | 0 | 0 | 0 | 750 | 200 | 2 | 550 | 15 | 0 | 0 | 0 | 0 | 1 | 25 | 165 | 10 | 0 | 0 | 0 | 0 | 0 | 0 | 0 | 1 | 273
961 | 200 | 93.039 | 0 | 6 | 0.15 | 0 | 0 | 0 | 0.25 | 0 | 0 | 0 | 0 | 0 | 0.13 | 0 | 0.13 | 0 | 0 | 0 | 0 | 0.3 | 0 | 0 | 0 | 0 | 0 | 0 | 0 | 0.001 | 0 | 0 | 0 | 0 | 750 | 200 | 2 | 550 | 15 | 0 | 0 | 0 | 0 | 1 | 25 | 165 | 10 | 0 | 0 | 0 | 0 | 0 | 0 | 0 | 1 | 280
962 | 200 | 92.639 | 0 | 6 | 0.15 | 0 | 0 | 0 | 0.25 | 0 | 0 | 0 | 0 | 0 | 0.13 | 0 | 0.13 | 0 | 0 | 0 | 0 | 0.7 | 0 | 0 | 0 | 0 | 0 | 0 | 0 | 0.001 | 0 | 0 | 0 | 0 | 750 | 200 | 2 | 550 | 15 | 0 | 0 | 0 | 0 | 1 | 25 | 165 | 10 | 0 | 0 | 0 | 0 | 0 | 0 | 0 | 1 | 269
963 | 200 | 92.339 | 0 | 6 | 0.15 | 0 | 0 | 0 | 0.25 | 0 | 0 | 0 | 0 | 0 | 0.13 | 0 | 0.13 | 0 | 0 | 0 | 0 | 1 | 0 | 0 | 0 | 0 | 0 | 0 | 0 | 0.001 | 0 | 0 | 0 | 0 | 750 | 200 | 2 | 550 | 15 | 0 | 0 | 0 | 0 | 1 | 25 | 165 | 10 | 0 | 0 | 0 | 0 | 0 | 0 | 0 | 1 | 257
964 | 220 | 93.339 | 0 | 6 | 0.15 | 0 | 0 | 0 | 0.25 | 0 | 0 | 0 | 0 | 0 | 0.13 | 0 | 0.13 | 0 | 0 | 0 | 0 | 0 | 0 | 0 | 0 | 0 | 0 | 0 | 0 | 0.001 | 0 | 0 | 0 | 0 | 750 | 200 | 2 | 550 | 15 | 0 | 0 | 0 | 0 | 1 | 25 | 165 | 10 | 0 | 0 | 0 | 0 | 0 | 0 | 0 | 1 | 201
965 | 220 | 93.139 | 0 | 6 | 0.15 | 0 | 0 | 0 | 0.25 | 0 | 0 | 0 | 0 | 0 | 0.13 | 0 | 0.13 | 0 | 0 | 0 | 0 | 0.2 | 0 | 0 | 0 | 0 | 0 | 0 | 0 | 0.001 | 0 | 0 | 0 | 0 | 750 | 200 | 2 | 550 | 15 | 0 | 0 | 0 | 0 | 1 | 25 | 165 | 10 | 0 | 0 | 0 | 0 | 0 | 0 | 0 | 1 | 249
966 | 220 | 93.039 | 0 | 6 | 0.15 | 0 | 0 | 0 | 0.25 | 0 | 0 | 0 | 0 | 0 | 0.13 | 0 | 0.13 | 0 | 0 | 0 | 0 | 0.3 | 0 | 0 | 0 | 0 | 0 | 0 | 0 | 0.001 | 0 | 0 | 0 | 0 | 750 | 200 | 2 | 550 | 15 | 0 | 0 | 0 | 0 | 1 | 25 | 165 | 10 | 0 | 0 | 0 | 0 | 0 | 0 | 0 | 1 | 254
967 | 220 | 92.639 | 0 | 6 | 0.15 | 0 | 0 | 0 | 0.25 | 0 | 0 | 0 | 0 | 0 | 0.13 | 0 | 0.13 | 0 | 0 | 0 | 0 | 0.7 | 0 | 0 | 0 | 0 | 0 | 0 | 0 | 0.001 | 0 | 0 | 0 | 0 | 750 | 200 | 2 | 550 | 15 | 0 | 0 | 0 | 0 | 1 | 25 | 165 | 10 | 0 | 0 | 0 | 0 | 0 | 0 | 0 | 1 | 243
968 | 220 | 92.339 | 0 | 6 | 0.15 | 0 | 0 | 0 | 0.25 | 0 | 0 | 0 | 0 | 0 | 0.13 | 0 | 0.13 | 0 | 0 | 0 | 0 | 1 | 0 | 0 | 0 | 0 | 0 | 0 | 0 | 0.001 | 0 | 0 | 0 | 0 | 750 | 200 | 2 | 550 | 15 | 0 | 0 | 0 | 0 | 1 | 25 | 165 | 10 | 0 | 0 | 0 | 0 | 0 | 0 | 0 | 1 | 240
969 | 25 | 95.41 | 0.19 | 2.5 | 0.03 | 0.9 | 0 | 0.9 | 0.06 | 0.01 | 0 | 0 | 0 | 0 | 0 | 0 | 0 | 0 | 0 | 0 | 0 | 0 | 0 | 0 | 0 | 0 | 0 | 0 | 0 | 0 | 0 | 0 | 0 | 0 | 750 | 200 | 2 | 530 | 2.5 | 0 | 0 | 0 | 0 | 1 | 25 | 170 | 8 | 230 | 4 | 0 | 0 | 0 | 0 | 0 | 0.15 | 376 | https://doi.org/10.1088/2053-1591/ab5909
970 | 25 | 95.41 | 0.19 | 2.5 | 0.03 | 0.9 | 0 | 0.9 | 0.06 | 0.01 | 0 | 0 | 0 | 0 | 0 | 0 | 0 | 0 | 0 | 0 | 0 | 0 | 0 | 0 | 0 | 0 | 0 | 0 | 0 | 0 | 0 | 0 | 0 | 0 | 750 | 200 | 2 | 530 | 2.5 | 0 | 0 | 0 | 0 | 1 | 25 | 170 | 10 | 240 | 6 | 0 | 0 | 0 | 0 | 0 | 0.15 | 389
971 | 25 | 95.41 | 0.19 | 2.5 | 0.03 | 0.9 | 0 | 0.9 | 0.06 | 0.01 | 0 | 0 | 0 | 0 | 0 | 0 | 0 | 0 | 0 | 0 | 0 | 0 | 0 | 0 | 0 | 0 | 0 | 0 | 0 | 0 | 0 | 0 | 0 | 0 | 750 | 200 | 2 | 530 | 2.5 | 0 | 0 | 0 | 0 | 1 | 25 | 170 | 6 | 250 | 8 | 0 | 0 | 0 | 0 | 0 | 0.15 | 335
972 | 25 | 95.41 | 0.19 | 2.5 | 0.03 | 0.9 | 0 | 0.9 | 0.06 | 0.01 | 0 | 0 | 0 | 0 | 0 | 0 | 0 | 0 | 0 | 0 | 0 | 0 | 0 | 0 | 0 | 0 | 0 | 0 | 0 | 0 | 0 | 0 | 0 | 0 | 750 | 200 | 2 | 530 | 2.5 | 0 | 0 | 0 | 0 | 1 | 25 | 180 | 8 | 240 | 8 | 0 | 0 | 0 | 0 | 0 | 0.15 | 384
973 | 25 | 95.41 | 0.19 | 2.5 | 0.03 | 0.9 | 0 | 0.9 | 0.06 | 0.01 | 0 | 0 | 0 | 0 | 0 | 0 | 0 | 0 | 0 | 0 | 0 | 0 | 0 | 0 | 0 | 0 | 0 | 0 | 0 | 0 | 0 | 0 | 0 | 0 | 750 | 200 | 2 | 530 | 2.5 | 0 | 0 | 0 | 0 | 1 | 25 | 180 | 10 | 250 | 4 | 0 | 0 | 0 | 0 | 0 | 0.15 | 357
974 | 25 | 95.41 | 0.19 | 2.5 | 0.03 | 0.9 | 0 | 0.9 | 0.06 | 0.01 | 0 | 0 | 0 | 0 | 0 | 0 | 0 | 0 | 0 | 0 | 0 | 0 | 0 | 0 | 0 | 0 | 0 | 0 | 0 | 0 | 0 | 0 | 0 | 0 | 750 | 200 | 2 | 530 | 2.5 | 0 | 0 | 0 | 0 | 1 | 25 | 180 | 6 | 230 | 6 | 0 | 0 | 0 | 0 | 0 | 0.15 | 392
975 | 25 | 95.41 | 0.19 | 2.5 | 0.03 | 0.9 | 0 | 0.9 | 0.06 | 0.01 | 0 | 0 | 0 | 0 | 0 | 0 | 0 | 0 | 0 | 0 | 0 | 0 | 0 | 0 | 0 | 0 | 0 | 0 | 0 | 0 | 0 | 0 | 0 | 0 | 750 | 200 | 2 | 530 | 2.5 | 0 | 0 | 0 | 0 | 1 | 25 | 190 | 8 | 250 | 6 | 0 | 0 | 0 | 0 | 0 | 0.15 | 357
976 | 25 | 95.41 | 0.19 | 2.5 | 0.03 | 0.9 | 0 | 0.9 | 0.06 | 0.01 | 0 | 0 | 0 | 0 | 0 | 0 | 0 | 0 | 0 | 0 | 0 | 0 | 0 | 0 | 0 | 0 | 0 | 0 | 0 | 0 | 0 | 0 | 0 | 0 | 750 | 200 | 2 | 530 | 2.5 | 0 | 0 | 0 | 0 | 1 | 25 | 190 | 10 | 230 | 8 | 0 | 0 | 0 | 0 | 0 | 0.15 | 330
977 | 25 | 95.41 | 0.19 | 2.5 | 0.03 | 0.9 | 0 | 0.9 | 0.06 | 0.01 | 0 | 0 | 0 | 0 | 0 | 0 | 0 | 0 | 0 | 0 | 0 | 0 | 0 | 0 | 0 | 0 | 0 | 0 | 0 | 0 | 0 | 0 | 0 | 0 | 750 | 200 | 2 | 530 | 2.5 | 0 | 0 | 0 | 0 | 1 | 25 | 190 | 6 | 240 | 4 | 0 | 0 | 0 | 0 | 0 | 0.15 | 337
978 | 25 | 95.41 | 0.19 | 2.5 | 0.03 | 0.9 | 0 | 0.9 | 0.06 | 0.01 | 0 | 0 | 0 | 0 | 0 | 0 | 0 | 0 | 0 | 0 | 0 | 0 | 0 | 0 | 0 | 0 | 0 | 0 | 0 | 0 | 0 | 0 | 0 | 0 | 750 | 200 | 2 | 530 | 2.5 | 0 | 0 | 0 | 0 | 1 | 25 | 180 | 8 | 0 | 0 | 0 | 0 | 0 | 0 | 0 | 0.15 | 420
979 | 100 | 95.41 | 0.19 | 2.5 | 0.03 | 0.9 | 0 | 0.9 | 0.06 | 0.01 | 0 | 0 | 0 | 0 | 0 | 0 | 0 | 0 | 0 | 0 | 0 | 0 | 0 | 0 | 0 | 0 | 0 | 0 | 0 | 0 | 0 | 0 | 0 | 0 | 750 | 200 | 2 | 530 | 2.5 | 0 | 0 | 0 | 0 | 1 | 25 | 180 | 8 | 0 | 0 | 0 | 0 | 0 | 0 | 0 | 0.15 | 297
980 | 200 | 95.41 | 0.19 | 2.5 | 0.03 | 0.9 | 0 | 0.9 | 0.06 | 0.01 | 0 | 0 | 0 | 0 | 0 | 0 | 0 | 0 | 0 | 0 | 0 | 0 | 0 | 0 | 0 | 0 | 0 | 0 | 0 | 0 | 0 | 0 | 0 | 0 | 750 | 200 | 2 | 530 | 2.5 | 0 | 0 | 0 | 0 | 1 | 25 | 180 | 8 | 0 | 0 | 0 | 0 | 0 | 0 | 0 | 0.15 | 208
981 | 300 | 95.41 | 0.19 | 2.5 | 0.03 | 0.9 | 0 | 0.9 | 0.06 | 0.01 | 0 | 0 | 0 | 0 | 0 | 0 | 0 | 0 | 0 | 0 | 0 | 0 | 0 | 0 | 0 | 0 | 0 | 0 | 0 | 0 | 0 | 0 | 0 | 0 | 750 | 200 | 2 | 530 | 2.5 | 0 | 0 | 0 | 0 | 1 | 25 | 180 | 8 | 0 | 0 | 0 | 0 | 0 | 0 | 0 | 0.15 | 132
982 | 25 | 95.41 | 0.19 | 2.5 | 0.03 | 0.9 | 0 | 0.9 | 0.06 | 0.01 | 0 | 0 | 0 | 0 | 0 | 0 | 0 | 0 | 0 | 0 | 0 | 0 | 0 | 0 | 0 | 0 | 0 | 0 | 0 | 0 | 0 | 0 | 0 | 0 | 750 | 200 | 2 | 530 | 2.5 | 0 | 0 | 0 | 0 | 1 | 25 | 180 | 8 | 240 | 6 | 0 | 0 | 0 | 0 | 0 | 0.15 | 406
983 | 100 | 95.41 | 0.19 | 2.5 | 0.03 | 0.9 | 0 | 0.9 | 0.06 | 0.01 | 0 | 0 | 0 | 0 | 0 | 0 | 0 | 0 | 0 | 0 | 0 | 0 | 0 | 0 | 0 | 0 | 0 | 0 | 0 | 0 | 0 | 0 | 0 | 0 | 750 | 200 | 2 | 530 | 2.5 | 0 | 0 | 0 | 0 | 1 | 25 | 180 | 8 | 240 | 6 | 0 | 0 | 0 | 0 | 0 | 0.15 | 320
984 | 200 | 95.41 | 0.19 | 2.5 | 0.03 | 0.9 | 0 | 0.9 | 0.06 | 0.01 | 0 | 0 | 0 | 0 | 0 | 0 | 0 | 0 | 0 | 0 | 0 | 0 | 0 | 0 | 0 | 0 | 0 | 0 | 0 | 0 | 0 | 0 | 0 | 0 | 750 | 200 | 2 | 530 | 2.5 | 0 | 0 | 0 | 0 | 1 | 25 | 180 | 8 | 240 | 6 | 0 | 0 | 0 | 0 | 0 | 0.15 | 243
985 | 300 | 95.41 | 0.19 | 2.5 | 0.03 | 0.9 | 0 | 0.9 | 0.06 | 0.01 | 0 | 0 | 0 | 0 | 0 | 0 | 0 | 0 | 0 | 0 | 0 | 0 | 0 | 0 | 0 | 0 | 0 | 0 | 0 | 0 | 0 | 0 | 0 | 0 | 750 | 200 | 2 | 530 | 2.5 | 0 | 0 | 0 | 0 | 1 | 25 | 180 | 8 | 240 | 6 | 0 | 0 | 0 | 0 | 0 | 0.15 | 158
986 | 25 | 83.526 | 12.12 | 4.13 | 0.0035 | 0 | 0 | 0.195 | 0 | 0 | 0 | 0 | 0 | 0.0149 | 0.0106 | 0 | 0 | 0 | 0 | 0 | 0 | 0 | 0 | 0 | 0 | 0 | 0 | 0 | 0 | 0 | 0 | 0 | 0 | 0 | 720 | 250 | 5 | 510 | 5 | 0 | 0 | 0 | 0 | 1 | 25 | 165 | 6 | 0 | 0 | 0 | 0 | 0 | 0 | 0 | 1 | 218 | https://doi.org/10.1016/j.msea.2021.142121
987 | 25 | 83.8942 | 11.43 | 4.14 | 0.321 | 0 | 0 | 0.198 | 0 | 0 | 0 | 0 | 0 | 0.0161 | 0.0007 | 0 | 0 | 0 | 0 | 0 | 0 | 0 | 0 | 0 | 0 | 0 | 0 | 0 | 0 | 0 | 0 | 0 | 0 | 0 | 720 | 250 | 5 | 510 | 5 | 0 | 0 | 0 | 0 | 1 | 25 | 165 | 6 | 0 | 0 | 0 | 0 | 0 | 0 | 0 | 1 | 218
988 | 25 | 84.351 | 11.08 | 4.12 | 0.0352 | 0 | 0 | 0.191 | 0 | 0 | 0 | 0 | 0 | 0.0198 | 0.203 | 0 | 0 | 0 | 0 | 0 | 0 | 0 | 0 | 0 | 0 | 0 | 0 | 0 | 0 | 0 | 0 | 0 | 0 | 0 | 720 | 250 | 5 | 510 | 5 | 0 | 0 | 0 | 0 | 1 | 25 | 165 | 6 | 0 | 0 | 0 | 0 | 0 | 0 | 0 | 1 | 290
989 | 25 | 83.3721 | 11.74 | 4.18 | 0.3 | 0 | 0 | 0.212 | 0 | 0 | 0 | 0 | 0 | 0.0169 | 0.179 | 0 | 0 | 0 | 0 | 0 | 0 | 0 | 0 | 0 | 0 | 0 | 0 | 0 | 0 | 0 | 0 | 0 | 0 | 0 | 720 | 250 | 5 | 510 | 5 | 0 | 0 | 0 | 0 | 1 | 25 | 165 | 6 | 0 | 0 | 0 | 0 | 0 | 0 | 0 | 1 | 271
990 | 300 | 83.526 | 12.12 | 4.13 | 0.0035 | 0 | 0 | 0.195 | 0 | 0 | 0 | 0 | 0 | 0.0149 | 0.0106 | 0 | 0 | 0 | 0 | 0 | 0 | 0 | 0 | 0 | 0 | 0 | 0 | 0 | 0 | 0 | 0 | 0 | 0 | 0 | 720 | 250 | 5 | 510 | 5 | 0 | 0 | 0 | 0 | 1 | 25 | 165 | 6 | 0 | 0 | 0 | 0 | 0 | 0 | 30 | 1 | 99
991 | 300 | 83.8942 | 11.43 | 4.14 | 0.321 | 0 | 0 | 0.198 | 0 | 0 | 0 | 0 | 0 | 0.0161 | 0.0007 | 0 | 0 | 0 | 0 | 0 | 0 | 0 | 0 | 0 | 0 | 0 | 0 | 0 | 0 | 0 | 0 | 0 | 0 | 0 | 720 | 250 | 5 | 510 | 5 | 0 | 0 | 0 | 0 | 1 | 25 | 165 | 6 | 0 | 0 | 0 | 0 | 0 | 0 | 30 | 1 | 100
992 | 300 | 84.351 | 11.08 | 4.12 | 0.0352 | 0 | 0 | 0.191 | 0 | 0 | 0 | 0 | 0 | 0.0198 | 0.203 | 0 | 0 | 0 | 0 | 0 | 0 | 0 | 0 | 0 | 0 | 0 | 0 | 0 | 0 | 0 | 0 | 0 | 0 | 0 | 720 | 250 | 5 | 510 | 5 | 0 | 0 | 0 | 0 | 1 | 25 | 165 | 6 | 0 | 0 | 0 | 0 | 0 | 0 | 30 | 1 | 115
993 | 300 | 83.3721 | 11.74 | 4.18 | 0.3 | 0 | 0 | 0.212 | 0 | 0 | 0 | 0 | 0 | 0.0169 | 0.179 | 0 | 0 | 0 | 0 | 0 | 0 | 0 | 0 | 0 | 0 | 0 | 0 | 0 | 0 | 0 | 0 | 0 | 0 | 0 | 720 | 250 | 5 | 510 | 5 | 0 | 0 | 0 | 0 | 1 | 25 | 165 | 6 | 0 | 0 | 0 | 0 | 0 | 0 | 30 | 1 | 117
994 | 300 | 83.526 | 12.12 | 4.13 | 0.0035 | 0 | 0 | 0.195 | 0 | 0 | 0 | 0 | 0 | 0.0149 | 0.0106 | 0 | 0 | 0 | 0 | 0 | 0 | 0 | 0 | 0 | 0 | 0 | 0 | 0 | 0 | 0 | 0 | 0 | 0 | 0 | 720 | 250 | 5 | 510 | 5 | 0 | 0 | 0 | 0 | 1 | 25 | 165 | 6 | 0 | 0 | 0 | 0 | 0 | 0 | 6000 | 1 | 83
995 | 300 | 83.8942 | 11.43 | 4.14 | 0.321 | 0 | 0 | 0.198 | 0 | 0 | 0 | 0 | 0 | 0.0161 | 0.0007 | 0 | 0 | 0 | 0 | 0 | 0 | 0 | 0 | 0 | 0 | 0 | 0 | 0 | 0 | 0 | 0 | 0 | 0 | 0 | 720 | 250 | 5 | 510 | 5 | 0 | 0 | 0 | 0 | 1 | 25 | 165 | 6 | 0 | 0 | 0 | 0 | 0 | 0 | 6000 | 1 | 88
996 | 300 | 84.351 | 11.08 | 4.12 | 0.0352 | 0 | 0 | 0.191 | 0 | 0 | 0 | 0 | 0 | 0.0198 | 0.203 | 0 | 0 | 0 | 0 | 0 | 0 | 0 | 0 | 0 | 0 | 0 | 0 | 0 | 0 | 0 | 0 | 0 | 0 | 0 | 720 | 250 | 5 | 510 | 5 | 0 | 0 | 0 | 0 | 1 | 25 | 165 | 6 | 0 | 0 | 0 | 0 | 0 | 0 | 6000 | 1 | 67
997 | 300 | 83.3721 | 11.74 | 4.18 | 0.3 | 0 | 0 | 0.212 | 0 | 0 | 0 | 0 | 0 | 0.0169 | 0.179 | 0 | 0 | 0 | 0 | 0 | 0 | 0 | 0 | 0 | 0 | 0 | 0 | 0 | 0 | 0 | 0 | 0 | 0 | 0 | 720 | 250 | 5 | 510 | 5 | 0 | 0 | 0 | 0 | 1 | 25 | 165 | 6 | 0 | 0 | 0 | 0 | 0 | 0 | 6000 | 1 | 71
998 | 25 | 92.055 | 6.8 | 0.48 | 0.06 | 0 | 0.3 | 0.09 | 0.2 | 0 | 0 | 0 | 0 | 0.015 | 0 | 0 | 0 | 0 | 0 | 0 | 0 | 0 | 0 | 0 | 0 | 0 | 0 | 0 | 0 | 0 | 0 | 0 | 0 | 0 | 740 | 200 | 2 | 530 | 6 | 0 | 0 | 0 | 0 | 1 | 25 | 160 | 24 | 0 | 0 | 0 | 0 | 0 | 0 | 0 | 1 | 110 | https://doi.org/10.1016/j.msea.2018.02.060
999 | 25 | 90.038 | 7.1 | 1.99 | 0.07 | 0 | 0.29 | 0.1 | 0.2 | 0 | 0 | 0 | 0 | 0.012 | 0.2 | 0 | 0 | 0 | 0 | 0 | 0 | 0 | 0 | 0 | 0 | 0 | 0 | 0 | 0 | 0 | 0 | 0 | 0 | 0 | 740 | 200 | 2 | 530 | 6 | 0 | 0 | 0 | 0 | 1 | 25 | 160 | 24 | 0 | 0 | 0 | 0 | 0 | 0 | 0 | 1 | 149
1000 | 25 | 92.055 | 6.8 | 0.48 | 0.06 | 0 | 0.3 | 0.09 | 0.2 | 0 | 0 | 0 | 0 | 0.015 | 0 | 0 | 0 | 0 | 0 | 0 | 0 | 0 | 0 | 0 | 0 | 0 | 0 | 0 | 0 | 0 | 0 | 0 | 0 | 0 | 740 | 200 | 2 | 530 | 6 | 0 | 0 | 0 | 0 | 1 | 25 | 160 | 24 | 0 | 0 | 0 | 0 | 0 | 0 | 0 | 1 | 262
1001 | 25 | 90.038 | 7.1 | 1.99 | 0.07 | 0 | 0.29 | 0.1 | 0.2 | 0 | 0 | 0 | 0 | 0.012 | 0.2 | 0 | 0 | 0 | 0 | 0 | 0 | 0 | 0 | 0 | 0 | 0 | 0 | 0 | 0 | 0 | 0 | 0 | 0 | 0 | 740 | 200 | 2 | 530 | 6 | 0 | 0 | 0 | 0 | 1 | 25 | 160 | 24 | 0 | 0 | 0 | 0 | 0 | 0 | 0 | 1 | 293
1002 | 200 | 92.055 | 6.8 | 0.48 | 0.06 | 0 | 0.3 | 0.09 | 0.2 | 0 | 0 | 0 | 0 | 0.015 | 0 | 0 | 0 | 0 | 0 | 0 | 0 | 0 | 0 | 0 | 0 | 0 | 0 | 0 | 0 | 0 | 0 | 0 | 0 | 0 | 740 | 200 | 2 | 530 | 6 | 0 | 0 | 0 | 0 | 1 | 25 | 160 | 24 | 0 | 0 | 0 | 0 | 0 | 0 | 40 | 1 | 72
1003 | 200 | 90.038 | 7.1 | 1.99 | 0.07 | 0 | 0.29 | 0.1 | 0.2 | 0 | 0 | 0 | 0 | 0.012 | 0.2 | 0 | 0 | 0 | 0 | 0 | 0 | 0 | 0 | 0 | 0 | 0 | 0 | 0 | 0 | 0 | 0 | 0 | 0 | 0 | 740 | 200 | 2 | 530 | 6 | 0 | 0 | 0 | 0 | 1 | 25 | 160 | 24 | 0 | 0 | 0 | 0 | 0 | 0 | 40 | 1 | 124
1004 | 200 | 92.055 | 6.8 | 0.48 | 0.06 | 0 | 0.3 | 0.09 | 0.2 | 0 | 0 | 0 | 0 | 0.015 | 0 | 0 | 0 | 0 | 0 | 0 | 0 | 0 | 0 | 0 | 0 | 0 | 0 | 0 | 0 | 0 | 0 | 0 | 0 | 0 | 740 | 200 | 2 | 530 | 6 | 0 | 0 | 0 | 0 | 1 | 25 | 160 | 24 | 0 | 0 | 0 | 0 | 0 | 0 | 40 | 1 | 178
1005 | 200 | 90.038 | 7.1 | 1.99 | 0.07 | 0 | 0.29 | 0.1 | 0.2 | 0 | 0 | 0 | 0 | 0.012 | 0.2 | 0 | 0 | 0 | 0 | 0 | 0 | 0 | 0 | 0 | 0 | 0 | 0 | 0 | 0 | 0 | 0 | 0 | 0 | 0 | 740 | 200 | 2 | 530 | 6 | 0 | 0 | 0 | 0 | 1 | 25 | 160 | 24 | 0 | 0 | 0 | 0 | 0 | 0 | 40 | 1 | 226
1006 | 25 | 95.96 | 0 | 0 | 0 | 4.04 | 0 | 0 | 0 | 0 | 0 | 0 | 0 | 0 | 0 | 0 | 0 | 0 | 0 | 0 | 0 | 0 | 0 | 0 | 0 | 0 | 0 | 0 | 0 | 0 | 0 | 0 | 0 | 0 | 800 | 200 | 2 | 25 | 0 | 0 | 0 | 0 | 0 | 1 | 25 | 0 | 0 | 0 | 0 | 0 | 0 | 0 | 0 | 0 | 1 | 124 | https://doi.org/10.1007/s11837-021-04908-3
1007 | 25 | 93.89 | 0 | 0 | 1.87 | 4.24 | 0 | 0 | 0 | 0 | 0 | 0 | 0 | 0 | 0 | 0 | 0 | 0 | 0 | 0 | 0 | 0 | 0 | 0 | 0 | 0 | 0 | 0 | 0 | 0 | 0 | 0 | 0 | 0 | 800 | 200 | 2 | 25 | 0 | 0 | 0 | 0 | 0 | 1 | 25 | 0 | 0 | 0 | 0 | 0 | 0 | 0 | 0 | 0 | 1 | 200
1008 | 25 | 92.99 | 0 | 0 | 3.01 | 4 | 0 | 0 | 0 | 0 | 0 | 0 | 0 | 0 | 0 | 0 | 0 | 0 | 0 | 0 | 0 | 0 | 0 | 0 | 0 | 0 | 0 | 0 | 0 | 0 | 0 | 0 | 0 | 0 | 800 | 200 | 2 | 25 | 0 | 0 | 0 | 0 | 0 | 1 | 25 | 0 | 0 | 0 | 0 | 0 | 0 | 0 | 0 | 0 | 1 | 224
1009 | 25 | 92.41 | 0 | 0 | 3.77 | 3.82 | 0 | 0 | 0 | 0 | 0 | 0 | 0 | 0 | 0 | 0 | 0 | 0 | 0 | 0 | 0 | 0 | 0 | 0 | 0 | 0 | 0 | 0 | 0 | 0 | 0 | 0 | 0 | 0 | 800 | 200 | 2 | 25 | 0 | 0 | 0 | 0 | 0 | 1 | 25 | 0 | 0 | 0 | 0 | 0 | 0 | 0 | 0 | 0 | 1 | 221
1010 | 250 | 95.96 | 0 | 0 | 0 | 4.04 | 0 | 0 | 0 | 0 | 0 | 0 | 0 | 0 | 0 | 0 | 0 | 0 | 0 | 0 | 0 | 0 | 0 | 0 | 0 | 0 | 0 | 0 | 0 | 0 | 0 | 0 | 0 | 0 | 800 | 200 | 2 | 25 | 0 | 0 | 0 | 0 | 0 | 1 | 25 | 0 | 0 | 0 | 0 | 0 | 0 | 0 | 0 | 40 | 1 | 48
1011 | 250 | 93.89 | 0 | 0 | 1.87 | 4.24 | 0 | 0 | 0 | 0 | 0 | 0 | 0 | 0 | 0 | 0 | 0 | 0 | 0 | 0 | 0 | 0 | 0 | 0 | 0 | 0 | 0 | 0 | 0 | 0 | 0 | 0 | 0 | 0 | 800 | 200 | 2 | 25 | 0 | 0 | 0 | 0 | 0 | 1 | 25 | 0 | 0 | 0 | 0 | 0 | 0 | 0 | 0 | 40 | 1 | 117
1012 | 250 | 92.99 | 0 | 0 | 3.01 | 4 | 0 | 0 | 0 | 0 | 0 | 0 | 0 | 0 | 0 | 0 | 0 | 0 | 0 | 0 | 0 | 0 | 0 | 0 | 0 | 0 | 0 | 0 | 0 | 0 | 0 | 0 | 0 | 0 | 800 | 200 | 2 | 25 | 0 | 0 | 0 | 0 | 0 | 1 | 25 | 0 | 0 | 0 | 0 | 0 | 0 | 0 | 0 | 40 | 1 | 141
1013 | 250 | 92.41 | 0 | 0 | 3.77 | 3.82 | 0 | 0 | 0 | 0 | 0 | 0 | 0 | 0 | 0 | 0 | 0 | 0 | 0 | 0 | 0 | 0 | 0 | 0 | 0 | 0 | 0 | 0 | 0 | 0 | 0 | 0 | 0 | 0 | 800 | 200 | 2 | 25 | 0 | 0 | 0 | 0 | 0 | 1 | 25 | 0 | 0 | 0 | 0 | 0 | 0 | 0 | 0 | 40 | 1 | 141
1014 | 400 | 89.55308 | 4.4174 | 0.1438 | 2.0626 | 0 | 2.5151 | 0.6269 | 0.0105 | 0.6489 | 0 | 0 | 0 | 0 | 0 | 0 | 0 | 0 | 0.02172 | 0 | 0 | 0 | 0 | 0 | 0 | 0 | 0 | 0 | 0 | 0 | 0 | 0 | 0 | 0 | 750 | 200 | 2 | 400 | 2 | 0 | 0 | 0 | 0 | 1 | 25 | 0 | 0 | 0 | 0 | 0 | 0 | 0 | 0 | 0 | 1 | 85.77 | DOI: 10.4236/jmmce.2009.84027
1015 | 450 | 89.55308 | 4.4174 | 0.1438 | 2.0626 | 0 | 2.5151 | 0.6269 | 0.0105 | 0.6489 | 0 | 0 | 0 | 0 | 0 | 0 | 0 | 0 | 0.02172 | 0 | 0 | 0 | 0 | 0 | 0 | 0 | 0 | 0 | 0 | 0 | 0 | 0 | 0 | 0 | 750 | 200 | 2 | 450 | 2 | 0 | 0 | 0 | 0 | 1 | 25 | 0 | 0 | 0 | 0 | 0 | 0 | 0 | 0 | 0 | 1 | 87.69
1016 | 530 | 89.55308 | 4.4174 | 0.1438 | 2.0626 | 0 | 2.5151 | 0.6269 | 0.0105 | 0.6489 | 0 | 0 | 0 | 0 | 0 | 0 | 0 | 0 | 0.02172 | 0 | 0 | 0 | 0 | 0 | 0 | 0 | 0 | 0 | 0 | 0 | 0 | 0 | 0 | 0 | 750 | 200 | 2 | 530 | 2 | 0 | 0 | 0 | 0 | 1 | 25 | 0 | 0 | 0 | 0 | 0 | 0 | 0 | 0 | 0 | 1 | 109.7
1017 | 400 | 89.55308 | 4.4174 | 0.1438 | 2.0626 | 0 | 2.5151 | 0.6269 | 0.0105 | 0.6489 | 0 | 0 | 0 | 0 | 0 | 0 | 0 | 0 | 0.02172 | 0 | 0 | 0 | 0 | 0 | 0 | 0 | 0 | 0 | 0 | 0 | 0 | 0 | 0 | 0 | 750 | 200 | 2 | 400 | 2 | 0 | 0 | 0 | 0 | 3 | 25 | 0 | 0 | 0 | 0 | 0 | 0 | 0 | 0 | 0 | 1 | 78.12
1018 | 450 | 89.55308 | 4.4174 | 0.1438 | 2.0626 | 0 | 2.5151 | 0.6269 | 0.0105 | 0.6489 | 0 | 0 | 0 | 0 | 0 | 0 | 0 | 0 | 0.02172 | 0 | 0 | 0 | 0 | 0 | 0 | 0 | 0 | 0 | 0 | 0 | 0 | 0 | 0 | 0 | 750 | 200 | 2 | 450 | 2 | 0 | 0 | 0 | 0 | 3 | 25 | 0 | 0 | 0 | 0 | 0 | 0 | 0 | 0 | 0 | 1 | 86.37
1019 | 530 | 89.55308 | 4.4174 | 0.1438 | 2.0626 | 0 | 2.5151 | 0.6269 | 0.0105 | 0.6489 | 0 | 0 | 0 | 0 | 0 | 0 | 0 | 0 | 0.02172 | 0 | 0 | 0 | 0 | 0 | 0 | 0 | 0 | 0 | 0 | 0 | 0 | 0 | 0 | 0 | 750 | 200 | 2 | 530 | 2 | 0 | 0 | 0 | 0 | 3 | 25 | 0 | 0 | 0 | 0 | 0 | 0 | 0 | 0 | 0 | 1 | 88
1020 | 400 | 89.55308 | 4.4174 | 0.1438 | 2.0626 | 0 | 2.5151 | 0.6269 | 0.0105 | 0.6489 | 0 | 0 | 0 | 0 | 0 | 0 | 0 | 0 | 0.02172 | 0 | 0 | 0 | 0 | 0 | 0 | 0 | 0 | 0 | 0 | 0 | 0 | 0 | 0 | 0 | 750 | 200 | 2 | 400 | 2 | 0 | 0 | 0 | 0 | 4 | 25 | 0 | 0 | 0 | 0 | 0 | 0 | 0 | 0 | 0 | 1 | 74.07
1021 | 450 | 89.55308 | 4.4174 | 0.1438 | 2.0626 | 0 | 2.5151 | 0.6269 | 0.0105 | 0.6489 | 0 | 0 | 0 | 0 | 0 | 0 | 0 | 0 | 0.02172 | 0 | 0 | 0 | 0 | 0 | 0 | 0 | 0 | 0 | 0 | 0 | 0 | 0 | 0 | 0 | 750 | 200 | 2 | 450 | 2 | 0 | 0 | 0 | 0 | 4 | 25 | 0 | 0 | 0 | 0 | 0 | 0 | 0 | 0 | 0 | 1 | 77.04
1022 | 530 | 89.55308 | 4.4174 | 0.1438 | 2.0626 | 0 | 2.5151 | 0.6269 | 0.0105 | 0.6489 | 0 | 0 | 0 | 0 | 0 | 0 | 0 | 0 | 0.02172 | 0 | 0 | 0 | 0 | 0 | 0 | 0 | 0 | 0 | 0 | 0 | 0 | 0 | 0 | 0 | 750 | 200 | 2 | 530 | 2 | 0 | 0 | 0 | 0 | 4 | 25 | 0 | 0 | 0 | 0 | 0 | 0 | 0 | 0 | 0 | 1 | 90.1
1023 | 250 | 76.956 | 15.01 | 4.32 | 0 | 2.3 | 1.23 | 0 | 0 | 0 | 0 | 0 | 0 | 0 | 0 | 0 | 0.18 | 0 | 0 | 0 | 0 | 0 | 0 | 0 | 0 | 0 | 0.004 | 0 | 0 | 0 | 0 | 0 | 0 | 0 | 720 | 200 | 2 | 495 | 3 | 0 | 0 | 0 | 0 | 1 | 75 | 0 | 0 | 0 | 0 | 250 | 3 | 0 | 0 | 6000 | 1 | 143 | Aluminum alloy for internal-combustion piston, and aluminum alloy piston
1024 | 250 | 78.536 | 14 | 4.08 | 0 | 2.22 | 0.96 | 0 | 0 | 0 | 0 | 0 | 0 | 0 | 0 | 0 | 0.2 | 0 | 0 | 0 | 0 | 0 | 0 | 0 | 0 | 0 | 0.004 | 0 | 0 | 0 | 0 | 0 | 0 | 0 | 720 | 200 | 2 | 495 | 3 | 0 | 0 | 0 | 0 | 1 | 75 | 0 | 0 | 0 | 0 | 250 | 3 | 0 | 0 | 6000 | 1 | 149
1025 | 250 | 79.986 | 13 | 4.03 | 0 | 1.9 | 0.92 | 0 | 0 | 0 | 0 | 0 | 0 | 0 | 0 | 0 | 0.16 | 0 | 0 | 0 | 0 | 0 | 0 | 0 | 0 | 0 | 0.004 | 0 | 0 | 0 | 0 | 0 | 0 | 0 | 720 | 200 | 2 | 495 | 3 | 0 | 0 | 0 | 0 | 1 | 75 | 0 | 0 | 0 | 0 | 250 | 3 | 0 | 0 | 6000 | 1 | 153
1026 | 250 | 80.636 | 13.72 | 2 | 0 | 2.36 | 1.08 | 0 | 0 | 0 | 0 | 0 | 0 | 0 | 0 | 0 | 0.2 | 0 | 0 | 0 | 0 | 0 | 0 | 0 | 0 | 0 | 0.004 | 0 | 0 | 0 | 0 | 0 | 0 | 0 | 720 | 200 | 2 | 495 | 3 | 0 | 0 | 0 | 0 | 1 | 75 | 0 | 0 | 0 | 0 | 250 | 3 | 0 | 0 | 6000 | 1 | 141
1027 | 250 | 77.826 | 14.28 | 4.34 | 0 | 2.49 | 1.01 | 0 | 0 | 0 | 0 | 0 | 0 | 0 | 0 | 0 | 0.05 | 0 | 0 | 0 | 0 | 0 | 0 | 0 | 0 | 0 | 0.004 | 0 | 0 | 0 | 0 | 0 | 0 | 0 | 720 | 200 | 2 | 495 | 3 | 0 | 0 | 0 | 0 | 1 | 75 | 0 | 0 | 0 | 0 | 250 | 3 | 0 | 0 | 6000 | 1 | 141
1028 | 250 | 84.75 | 11.9 | 1.02 | 0 | 1.04 | 1.29 | 0 | 0 | 0 | 0 | 0 | 0 | 0 | 0 | 0 | 0 | 0 | 0 | 0 | 0 | 0 | 0 | 0 | 0 | 0 | 0 | 0 | 0 | 0 | 0 | 0 | 0 | 0 | 720 | 200 | 2 | 495 | 3 | 0 | 0 | 0 | 0 | 1 | 75 | 0 | 0 | 0 | 0 | 250 | 3 | 0 | 0 | 6000 | 1 | 121
1029 | 250 | 86.72 | 9.38 | 2.93 | 0 | 0.01 | 0.96 | 0 | 0 | 0 | 0 | 0 | 0 | 0 | 0 | 0 | 0 | 0 | 0 | 0 | 0 | 0 | 0 | 0 | 0 | 0 | 0 | 0 | 0 | 0 | 0 | 0 | 0 | 0 | 720 | 200 | 2 | 495 | 3 | 0 | 0 | 0 | 0 | 1 | 75 | 0 | 0 | 0 | 0 | 250 | 3 | 0 | 0 | 6000 | 1 | 112
1030 | 250 | 77.696 | 15 | 4.04 | 0 | 2.13 | 1.13 | 0 | 0 | 0 | 0 | 0 | 0 | 0 | 0 | 0 | 0 | 0 | 0 | 0 | 0 | 0 | 0 | 0 | 0 | 0 | 0.004 | 0 | 0 | 0 | 0 | 0 | 0 | 0 | 720 | 200 | 2 | 495 | 3 | 0 | 0 | 0 | 0 | 1 | 75 | 0 | 0 | 0 | 0 | 250 | 3 | 0 | 0 | 6000 | 1 | 127
1031 | 250 | 78.934 | 17.4 | 1.04 | 0 | 1.84 | 0.78 | 0 | 0 | 0 | 0 | 0 | 0 | 0 | 0 | 0 | 0 | 0 | 0 | 0 | 0 | 0 | 0 | 0 | 0 | 0 | 0.006 | 0 | 0 | 0 | 0 | 0 | 0 | 0 | 720 | 200 | 2 | 495 | 3 | 0 | 0 | 0 | 0 | 1 | 75 | 0 | 0 | 0 | 0 | 250 | 3 | 0 | 0 | 6000 | 1 | 126
1032 | 300 | 76.956 | 15.01 | 4.32 | 0 | 2.3 | 1.23 | 0 | 0 | 0 | 0 | 0 | 0 | 0 | 0 | 0 | 0.18 | 0 | 0 | 0 | 0 | 0 | 0 | 0 | 0 | 0 | 0.004 | 0 | 0 | 0 | 0 | 0 | 0 | 0 | 720 | 200 | 2 | 495 | 3 | 0 | 0 | 0 | 0 | 1 | 75 | 0 | 0 | 0 | 0 | 250 | 3 | 0 | 0 | 6000 | 1 | 92
1033 | 300 | 78.536 | 14 | 4.08 | 0 | 2.22 | 0.96 | 0 | 0 | 0 | 0 | 0 | 0 | 0 | 0 | 0 | 0.2 | 0 | 0 | 0 | 0 | 0 | 0 | 0 | 0 | 0 | 0.004 | 0 | 0 | 0 | 0 | 0 | 0 | 0 | 720 | 200 | 2 | 495 | 3 | 0 | 0 | 0 | 0 | 1 | 75 | 0 | 0 | 0 | 0 | 250 | 3 | 0 | 0 | 6000 | 1 | 90
1034 | 300 | 79.986 | 13 | 4.03 | 0 | 1.9 | 0.92 | 0 | 0 | 0 | 0 | 0 | 0 | 0 | 0 | 0 | 0.16 | 0 | 0 | 0 | 0 | 0 | 0 | 0 | 0 | 0 | 0.004 | 0 | 0 | 0 | 0 | 0 | 0 | 0 | 720 | 200 | 2 | 495 | 3 | 0 | 0 | 0 | 0 | 1 | 75 | 0 | 0 | 0 | 0 | 250 | 3 | 0 | 0 | 6000 | 1 | 93
1035 | 300 | 80.636 | 13.72 | 2 | 0 | 2.36 | 1.08 | 0 | 0 | 0 | 0 | 0 | 0 | 0 | 0 | 0 | 0.2 | 0 | 0 | 0 | 0 | 0 | 0 | 0 | 0 | 0 | 0.004 | 0 | 0 | 0 | 0 | 0 | 0 | 0 | 720 | 200 | 2 | 495 | 3 | 0 | 0 | 0 | 0 | 1 | 75 | 0 | 0 | 0 | 0 | 250 | 3 | 0 | 0 | 6000 | 1 | 94
1036 | 300 | 77.826 | 14.28 | 4.34 | 0 | 2.49 | 1.01 | 0 | 0 | 0 | 0 | 0 | 0 | 0 | 0 | 0 | 0.05 | 0 | 0 | 0 | 0 | 0 | 0 | 0 | 0 | 0 | 0.004 | 0 | 0 | 0 | 0 | 0 | 0 | 0 | 720 | 200 | 2 | 495 | 3 | 0 | 0 | 0 | 0 | 1 | 75 | 0 | 0 | 0 | 0 | 250 | 3 | 0 | 0 | 6000 | 1 | 91
1037 | 300 | 84.75 | 11.9 | 1.02 | 0 | 1.04 | 1.29 | 0 | 0 | 0 | 0 | 0 | 0 | 0 | 0 | 0 | 0 | 0 | 0 | 0 | 0 | 0 | 0 | 0 | 0 | 0 | 0 | 0 | 0 | 0 | 0 | 0 | 0 | 0 | 720 | 200 | 2 | 495 | 3 | 0 | 0 | 0 | 0 | 1 | 75 | 0 | 0 | 0 | 0 | 250 | 3 | 0 | 0 | 6000 | 1 | 71
1038 | 300 | 86.72 | 9.38 | 2.93 | 0 | 0.01 | 0.96 | 0 | 0 | 0 | 0 | 0 | 0 | 0 | 0 | 0 | 0 | 0 | 0 | 0 | 0 | 0 | 0 | 0 | 0 | 0 | 0 | 0 | 0 | 0 | 0 | 0 | 0 | 0 | 720 | 200 | 2 | 495 | 3 | 0 | 0 | 0 | 0 | 1 | 75 | 0 | 0 | 0 | 0 | 250 | 3 | 0 | 0 | 6000 | 1 | 67
1039 | 300 | 77.696 | 15 | 4.04 | 0 | 2.13 | 1.13 | 0 | 0 | 0 | 0 | 0 | 0 | 0 | 0 | 0 | 0 | 0 | 0 | 0 | 0 | 0 | 0 | 0 | 0 | 0 | 0.004 | 0 | 0 | 0 | 0 | 0 | 0 | 0 | 720 | 200 | 2 | 495 | 3 | 0 | 0 | 0 | 0 | 1 | 75 | 0 | 0 | 0 | 0 | 250 | 3 | 0 | 0 | 6000 | 1 | 75
1040 | 300 | 78.934 | 17.4 | 1.04 | 0 | 1.84 | 0.78 | 0 | 0 | 0 | 0 | 0 | 0 | 0 | 0 | 0 | 0 | 0 | 0 | 0 | 0 | 0 | 0 | 0 | 0 | 0 | 0.006 | 0 | 0 | 0 | 0 | 0 | 0 | 0 | 720 | 200 | 2 | 495 | 3 | 0 | 0 | 0 | 0 | 1 | 75 | 0 | 0 | 0 | 0 | 250 | 3 | 0 | 0 | 6000 | 1 | 79
1041 | 25 | 91.11 | 0.02 | 6.64 | 0.3 | 0 | 0.22 | 0.04 | 0.2 | 0 | 0 | 0 | 0 | 0 | 0 | 0 | 0.21 | 0 | 0 | 0 | 0 | 0.21 | 0 | 0 | 0 | 0 | 0 | 0 | 0 | 0.04 | 0 | 0 | 1.01 | 0 | 720 | 200 | 2 | 25 | 0 | 0 | 0 | 0 | 0 | 1 | 25 | 0 | 0 | 0 | 0 | 0 | 0 | 0 | 0 | 0 | 2 | 514 | https://doi.org/10.1016/j.jallcom.2021.159435
1042 | 25 | 91.02 | 0.01 | 6.65 | 0.28 | 0 | 0.21 | 0.02 | 0.21 | 0 | 0 | 0 | 0 | 0 | 0 | 0 | 0.2 | 0.14 | 0 | 0 | 0 | 0.19 | 0 | 0 | 0 | 0 | 0 | 0 | 0 | 0.04 | 0 | 0 | 1.03 | 0 | 720 | 200 | 2 | 25 | 0 | 0 | 0 | 0 | 0 | 1 | 25 | 0 | 0 | 0 | 0 | 0 | 0 | 0 | 0 | 0 | 2 | 494
1043 | 25 | 90.75 | 0.03 | 6.67 | 0.29 | 0 | 0.23 | 0.04 | 0.19 | 0 | 0 | 0 | 0 | 0 | 0 | 0 | 0.21 | 0.32 | 0 | 0 | 0 | 0.19 | 0 | 0 | 0 | 0 | 0 | 0 | 0 | 0.04 | 0 | 0 | 1.04 | 0 | 720 | 200 | 2 | 25 | 0 | 0 | 0 | 0 | 0 | 1 | 25 | 0 | 0 | 0 | 0 | 0 | 0 | 0 | 0 | 0 | 2 | 480
1044 | 300 | 91.11 | 0.02 | 6.64 | 0.3 | 0 | 0.22 | 0.04 | 0.2 | 0 | 0 | 0 | 0 | 0 | 0 | 0 | 0.21 | 0 | 0 | 0 | 0 | 0.21 | 0 | 0 | 0 | 0 | 0 | 0 | 0 | 0.04 | 0 | 0 | 1.01 | 0 | 720 | 200 | 2 | 530 | 14 | 0 | 0 | 0 | 0 | 1 | 25 | 165 | 0 | 0 | 0 | 0 | 0 | 0 | 0 | 10 | 2 | 214
1045 | 300 | 91.02 | 0.01 | 6.65 | 0.28 | 0 | 0.21 | 0.02 | 0.21 | 0 | 0 | 0 | 0 | 0 | 0 | 0 | 0.2 | 0.14 | 0 | 0 | 0 | 0.19 | 0 | 0 | 0 | 0 | 0 | 0 | 0 | 0.04 | 0 | 0 | 1.03 | 0 | 720 | 200 | 2 | 530 | 14 | 0 | 0 | 0 | 0 | 1 | 25 | 165 | 0 | 0 | 0 | 0 | 0 | 0 | 0 | 10 | 2 | 224
1046 | 300 | 90.75 | 0.03 | 6.67 | 0.29 | 0 | 0.23 | 0.04 | 0.19 | 0 | 0 | 0 | 0 | 0 | 0 | 0 | 0.21 | 0.32 | 0 | 0 | 0 | 0.19 | 0 | 0 | 0 | 0 | 0 | 0 | 0 | 0.04 | 0 | 0 | 1.04 | 0 | 720 | 200 | 2 | 530 | 14 | 0 | 0 | 0 | 0 | 1 | 25 | 165 | 0 | 0 | 0 | 0 | 0 | 0 | 0 | 10 | 2 | 231
1047 | 25 | 88.744988 | 7.5 | 2.3 | 0.43 | 0 | 0.41 | 0.48 | 0.11 | 0 | 0 | 0 | 0 | 1.2e-05 | 0 | 0 | 0 | 0 | 0 | 0 | 0 | 0.02 | 0 | 0 | 0 | 0 | 0 | 0 | 0 | 0 | 0 | 0 | 0 | 0.005 | 780 | 450 | 2 | 25 | 0 | 0 | 0 | 0 | 0 | 1 | 25 | 0 | 0 | 0 | 0 | 0 | 0 | 0 | 0 | 0 | 1.68 | 220 | https://doi.org/10.1007/s40962-021-00669-6
1048 | 25 | 88.744988 | 7.5 | 2.3 | 0.43 | 0 | 0.41 | 0.48 | 0.11 | 0 | 0 | 0 | 0 | 1.2e-05 | 0 | 0 | 0 | 0 | 0 | 0 | 0 | 0.02 | 0 | 0 | 0 | 0 | 0 | 0 | 0 | 0 | 0 | 0 | 0 | 0.005 | 780 | 450 | 2 | 510 | 8 | 0 | 0 | 0 | 0 | 1 | 70 | 0 | 0 | 0 | 0 | 0 | 0 | 0 | 0 | 0 | 1.68 | 234
1049 | 25 | 88.744988 | 7.5 | 2.3 | 0.43 | 0 | 0.41 | 0.48 | 0.11 | 0 | 0 | 0 | 0 | 1.2e-05 | 0 | 0 | 0 | 0 | 0 | 0 | 0 | 0.02 | 0 | 0 | 0 | 0 | 0 | 0 | 0 | 0 | 0 | 0 | 0 | 0.005 | 780 | 450 | 2 | 25 | 0 | 0 | 0 | 0 | 0 | 1 | 25 | 180 | 8 | 0 | 0 | 0 | 0 | 0 | 0 | 0 | 1.68 | 230
1050 | 25 | 88.744988 | 7.5 | 2.3 | 0.43 | 0 | 0.41 | 0.48 | 0.11 | 0 | 0 | 0 | 0 | 1.2e-05 | 0 | 0 | 0 | 0 | 0 | 0 | 0 | 0.02 | 0 | 0 | 0 | 0 | 0 | 0 | 0 | 0 | 0 | 0 | 0 | 0.005 | 780 | 450 | 2 | 510 | 8 | 0 | 0 | 0 | 0 | 1 | 70 | 180 | 8 | 0 | 0 | 0 | 0 | 0 | 0 | 0 | 1.68 | 245
1051 | 25 | 88.744988 | 7.5 | 2.3 | 0.43 | 0 | 0.41 | 0.48 | 0.11 | 0 | 0 | 0 | 0 | 1.2e-05 | 0 | 0 | 0 | 0 | 0 | 0 | 0 | 0.02 | 0 | 0 | 0 | 0 | 0 | 0 | 0 | 0 | 0 | 0 | 0 | 0.005 | 780 | 450 | 2 | 510 | 8 | 0 | 0 | 0 | 0 | 1 | 70 | 240 | 4 | 0 | 0 | 0 | 0 | 0 | 0 | 0 | 1.68 | 238
1052 | 25 | 88.569988 | 7.4 | 2.3 | 0.41 | 0 | 0.44 | 0.5 | 0.1 | 0 | 0 | 0 | 0 | 1.2e-05 | 0 | 0 | 0 | 0 | 0 | 0 | 0 | 0.02 | 0 | 0 | 0 | 0 | 0 | 0 | 0 | 0 | 0 | 0 | 0 | 0.26 | 780 | 450 | 2 | 25 | 0 | 0 | 0 | 0 | 0 | 1 | 25 | 0 | 0 | 0 | 0 | 0 | 0 | 0 | 0 | 0 | 1.68 | 218
1053 | 25 | 88.569988 | 7.4 | 2.3 | 0.41 | 0 | 0.44 | 0.5 | 0.1 | 0 | 0 | 0 | 0 | 1.2e-05 | 0 | 0 | 0 | 0 | 0 | 0 | 0 | 0.02 | 0 | 0 | 0 | 0 | 0 | 0 | 0 | 0 | 0 | 0 | 0 | 0.26 | 780 | 450 | 2 | 510 | 8 | 0 | 0 | 0 | 0 | 1 | 70 | 0 | 0 | 0 | 0 | 0 | 0 | 0 | 0 | 0 | 1.68 | 249
1054 | 25 | 88.569988 | 7.4 | 2.3 | 0.41 | 0 | 0.44 | 0.5 | 0.1 | 0 | 0 | 0 | 0 | 1.2e-05 | 0 | 0 | 0 | 0 | 0 | 0 | 0 | 0.02 | 0 | 0 | 0 | 0 | 0 | 0 | 0 | 0 | 0 | 0 | 0 | 0.26 | 780 | 450 | 2 | 25 | 0 | 0 | 0 | 0 | 0 | 1 | 25 | 180 | 8 | 0 | 0 | 0 | 0 | 0 | 0 | 0 | 1.68 | 243
1055 | 25 | 88.569988 | 7.4 | 2.3 | 0.41 | 0 | 0.44 | 0.5 | 0.1 | 0 | 0 | 0 | 0 | 1.2e-05 | 0 | 0 | 0 | 0 | 0 | 0 | 0 | 0.02 | 0 | 0 | 0 | 0 | 0 | 0 | 0 | 0 | 0 | 0 | 0 | 0.26 | 780 | 450 | 2 | 510 | 8 | 0 | 0 | 0 | 0 | 1 | 70 | 180 | 8 | 0 | 0 | 0 | 0 | 0 | 0 | 0 | 1.68 | 264
1056 | 25 | 88.569988 | 7.4 | 2.3 | 0.41 | 0 | 0.44 | 0.5 | 0.1 | 0 | 0 | 0 | 0 | 1.2e-05 | 0 | 0 | 0 | 0 | 0 | 0 | 0 | 0.02 | 0 | 0 | 0 | 0 | 0 | 0 | 0 | 0 | 0 | 0 | 0 | 0.26 | 780 | 450 | 2 | 510 | 8 | 0 | 0 | 0 | 0 | 1 | 70 | 240 | 4 | 0 | 0 | 0 | 0 | 0 | 0 | 0 | 1.68 | 256
1057 | 25 | 88.319988 | 7.3 | 2.3 | 0.41 | 0 | 0.45 | 0.5 | 0.1 | 0 | 0 | 0 | 0 | 1.2e-05 | 0 | 0 | 0 | 0 | 0 | 0 | 0 | 0.05 | 0 | 0 | 0 | 0 | 0 | 0 | 0 | 0 | 0 | 0 | 0 | 0.57 | 780 | 450 | 2 | 25 | 0 | 0 | 0 | 0 | 0 | 1 | 25 | 0 | 0 | 0 | 0 | 0 | 0 | 0 | 0 | 0 | 1.68 | 215
1058 | 25 | 88.319988 | 7.3 | 2.3 | 0.41 | 0 | 0.45 | 0.5 | 0.1 | 0 | 0 | 0 | 0 | 1.2e-05 | 0 | 0 | 0 | 0 | 0 | 0 | 0 | 0.05 | 0 | 0 | 0 | 0 | 0 | 0 | 0 | 0 | 0 | 0 | 0 | 0.57 | 780 | 450 | 2 | 510 | 8 | 0 | 0 | 0 | 0 | 1 | 70 | 0 | 0 | 0 | 0 | 0 | 0 | 0 | 0 | 0 | 1.68 | 246
1059 | 25 | 88.319988 | 7.3 | 2.3 | 0.41 | 0 | 0.45 | 0.5 | 0.1 | 0 | 0 | 0 | 0 | 1.2e-05 | 0 | 0 | 0 | 0 | 0 | 0 | 0 | 0.05 | 0 | 0 | 0 | 0 | 0 | 0 | 0 | 0 | 0 | 0 | 0 | 0.57 | 780 | 450 | 2 | 25 | 0 | 0 | 0 | 0 | 0 | 1 | 25 | 180 | 8 | 0 | 0 | 0 | 0 | 0 | 0 | 0 | 1.68 | 238
1060 | 25 | 88.319988 | 7.3 | 2.3 | 0.41 | 0 | 0.45 | 0.5 | 0.1 | 0 | 0 | 0 | 0 | 1.2e-05 | 0 | 0 | 0 | 0 | 0 | 0 | 0 | 0.05 | 0 | 0 | 0 | 0 | 0 | 0 | 0 | 0 | 0 | 0 | 0 | 0.57 | 780 | 450 | 2 | 510 | 8 | 0 | 0 | 0 | 0 | 1 | 70 | 180 | 8 | 0 | 0 | 0 | 0 | 0 | 0 | 0 | 1.68 | 255
1061 | 25 | 88.319988 | 7.3 | 2.3 | 0.41 | 0 | 0.45 | 0.5 | 0.1 | 0 | 0 | 0 | 0 | 1.2e-05 | 0 | 0 | 0 | 0 | 0 | 0 | 0 | 0.05 | 0 | 0 | 0 | 0 | 0 | 0 | 0 | 0 | 0 | 0 | 0 | 0.57 | 780 | 450 | 2 | 510 | 8 | 0 | 0 | 0 | 0 | 1 | 70 | 240 | 4 | 0 | 0 | 0 | 0 | 0 | 0 | 0 | 1.68 | 250
1062 | 25 | 87.779988 | 7.4 | 2.2 | 0.39 | 0 | 0.44 | 0.55 | 0.1 | 0 | 0 | 0 | 0 | 1.2e-05 | 0 | 0 | 0 | 0 | 0 | 0 | 0 | 0.07 | 0 | 0 | 0 | 0 | 0 | 0 | 0 | 0 | 0 | 0 | 0 | 1.07 | 780 | 450 | 2 | 25 | 0 | 0 | 0 | 0 | 0 | 1 | 25 | 0 | 0 | 0 | 0 | 0 | 0 | 0 | 0 | 0 | 1.68 | 212
1063 | 25 | 87.779988 | 7.4 | 2.2 | 0.39 | 0 | 0.44 | 0.55 | 0.1 | 0 | 0 | 0 | 0 | 1.2e-05 | 0 | 0 | 0 | 0 | 0 | 0 | 0 | 0.07 | 0 | 0 | 0 | 0 | 0 | 0 | 0 | 0 | 0 | 0 | 0 | 1.07 | 780 | 450 | 2 | 510 | 8 | 0 | 0 | 0 | 0 | 1 | 70 | 0 | 0 | 0 | 0 | 0 | 0 | 0 | 0 | 0 | 1.68 | 240
1064 | 25 | 87.779988 | 7.4 | 2.2 | 0.39 | 0 | 0.44 | 0.55 | 0.1 | 0 | 0 | 0 | 0 | 1.2e-05 | 0 | 0 | 0 | 0 | 0 | 0 | 0 | 0.07 | 0 | 0 | 0 | 0 | 0 | 0 | 0 | 0 | 0 | 0 | 0 | 1.07 | 780 | 450 | 2 | 25 | 0 | 0 | 0 | 0 | 0 | 1 | 25 | 180 | 8 | 0 | 0 | 0 | 0 | 0 | 0 | 0 | 1.68 | 234
1065 | 25 | 87.779988 | 7.4 | 2.2 | 0.39 | 0 | 0.44 | 0.55 | 0.1 | 0 | 0 | 0 | 0 | 1.2e-05 | 0 | 0 | 0 | 0 | 0 | 0 | 0 | 0.07 | 0 | 0 | 0 | 0 | 0 | 0 | 0 | 0 | 0 | 0 | 0 | 1.07 | 780 | 450 | 2 | 510 | 8 | 0 | 0 | 0 | 0 | 1 | 70 | 180 | 8 | 0 | 0 | 0 | 0 | 0 | 0 | 0 | 1.68 | 248
1066 | 25 | 87.779988 | 7.4 | 2.2 | 0.39 | 0 | 0.44 | 0.55 | 0.1 | 0 | 0 | 0 | 0 | 1.2e-05 | 0 | 0 | 0 | 0 | 0 | 0 | 0 | 0.07 | 0 | 0 | 0 | 0 | 0 | 0 | 0 | 0 | 0 | 0 | 0 | 1.07 | 780 | 450 | 2 | 510 | 8 | 0 | 0 | 0 | 0 | 1 | 70 | 240 | 4 | 0 | 0 | 0 | 0 | 0 | 0 | 0 | 1.68 | 244
1067 | 25 | 88.349988 | 7.6 | 2.4 | 0.41 | 0 | 0.4 | 0.49 | 0.1 | 0 | 0 | 0 | 0 | 1.2e-05 | 0 | 0 | 0 | 0 | 0 | 0 | 0 | 0.23 | 0 | 0 | 0 | 0 | 0 | 0 | 0 | 0 | 0 | 0 | 0 | 0.02 | 780 | 450 | 2 | 25 | 0 | 0 | 0 | 0 | 0 | 1 | 25 | 0 | 0 | 0 | 0 | 0 | 0 | 0 | 0 | 0 | 1.68 | 219
1068 | 25 | 88.349988 | 7.6 | 2.4 | 0.41 | 0 | 0.4 | 0.49 | 0.1 | 0 | 0 | 0 | 0 | 1.2e-05 | 0 | 0 | 0 | 0 | 0 | 0 | 0 | 0.23 | 0 | 0 | 0 | 0 | 0 | 0 | 0 | 0 | 0 | 0 | 0 | 0.02 | 780 | 450 | 2 | 510 | 8 | 0 | 0 | 0 | 0 | 1 | 70 | 0 | 0 | 0 | 0 | 0 | 0 | 0 | 0 | 0 | 1.68 | 251
1069 | 25 | 88.349988 | 7.6 | 2.4 | 0.41 | 0 | 0.4 | 0.49 | 0.1 | 0 | 0 | 0 | 0 | 1.2e-05 | 0 | 0 | 0 | 0 | 0 | 0 | 0 | 0.23 | 0 | 0 | 0 | 0 | 0 | 0 | 0 | 0 | 0 | 0 | 0 | 0.02 | 780 | 450 | 2 | 25 | 0 | 0 | 0 | 0 | 0 | 1 | 25 | 180 | 8 | 0 | 0 | 0 | 0 | 0 | 0 | 0 | 1.68 | 246
1070 | 25 | 88.349988 | 7.6 | 2.4 | 0.41 | 0 | 0.4 | 0.49 | 0.1 | 0 | 0 | 0 | 0 | 1.2e-05 | 0 | 0 | 0 | 0 | 0 | 0 | 0 | 0.23 | 0 | 0 | 0 | 0 | 0 | 0 | 0 | 0 | 0 | 0 | 0 | 0.02 | 780 | 450 | 2 | 510 | 8 | 0 | 0 | 0 | 0 | 1 | 70 | 180 | 8 | 0 | 0 | 0 | 0 | 0 | 0 | 0 | 1.68 | 267
1071 | 25 | 88.349988 | 7.6 | 2.4 | 0.41 | 0 | 0.4 | 0.49 | 0.1 | 0 | 0 | 0 | 0 | 1.2e-05 | 0 | 0 | 0 | 0 | 0 | 0 | 0 | 0.23 | 0 | 0 | 0 | 0 | 0 | 0 | 0 | 0 | 0 | 0 | 0 | 0.02 | 780 | 450 | 2 | 510 | 8 | 0 | 0 | 0 | 0 | 1 | 70 | 240 | 4 | 0 | 0 | 0 | 0 | 0 | 0 | 0 | 1.68 | 258
1072 | 25 | 88.139988 | 7.4 | 2.4 | 0.42 | 0 | 0.43 | 0.51 | 0.12 | 0 | 0 | 0 | 0 | 1.2e-05 | 0 | 0 | 0 | 0 | 0 | 0 | 0 | 0.54 | 0 | 0 | 0 | 0 | 0 | 0 | 0 | 0 | 0 | 0 | 0 | 0.04 | 780 | 450 | 2 | 25 | 0 | 0 | 0 | 0 | 0 | 1 | 25 | 0 | 0 | 0 | 0 | 0 | 0 | 0 | 0 | 0 | 1.68 | 216
1073 | 25 | 88.139988 | 7.4 | 2.4 | 0.42 | 0 | 0.43 | 0.51 | 0.12 | 0 | 0 | 0 | 0 | 1.2e-05 | 0 | 0 | 0 | 0 | 0 | 0 | 0 | 0.54 | 0 | 0 | 0 | 0 | 0 | 0 | 0 | 0 | 0 | 0 | 0 | 0.04 | 780 | 450 | 2 | 510 | 8 | 0 | 0 | 0 | 0 | 1 | 70 | 0 | 0 | 0 | 0 | 0 | 0 | 0 | 0 | 0 | 1.68 | 247
1074 | 25 | 88.139988 | 7.4 | 2.4 | 0.42 | 0 | 0.43 | 0.51 | 0.12 | 0 | 0 | 0 | 0 | 1.2e-05 | 0 | 0 | 0 | 0 | 0 | 0 | 0 | 0.54 | 0 | 0 | 0 | 0 | 0 | 0 | 0 | 0 | 0 | 0 | 0 | 0.04 | 780 | 450 | 2 | 25 | 0 | 0 | 0 | 0 | 0 | 1 | 25 | 180 | 8 | 0 | 0 | 0 | 0 | 0 | 0 | 0 | 1.68 | 241
1075 | 25 | 88.139988 | 7.4 | 2.4 | 0.42 | 0 | 0.43 | 0.51 | 0.12 | 0 | 0 | 0 | 0 | 1.2e-05 | 0 | 0 | 0 | 0 | 0 | 0 | 0 | 0.54 | 0 | 0 | 0 | 0 | 0 | 0 | 0 | 0 | 0 | 0 | 0 | 0.04 | 780 | 450 | 2 | 510 | 8 | 0 | 0 | 0 | 0 | 1 | 70 | 180 | 8 | 0 | 0 | 0 | 0 | 0 | 0 | 0 | 1.68 | 258
1076 | 25 | 88.139988 | 7.4 | 2.4 | 0.42 | 0 | 0.43 | 0.51 | 0.12 | 0 | 0 | 0 | 0 | 1.2e-05 | 0 | 0 | 0 | 0 | 0 | 0 | 0 | 0.54 | 0 | 0 | 0 | 0 | 0 | 0 | 0 | 0 | 0 | 0 | 0 | 0.04 | 780 | 450 | 2 | 510 | 8 | 0 | 0 | 0 | 0 | 1 | 70 | 240 | 4 | 0 | 0 | 0 | 0 | 0 | 0 | 0 | 1.68 | 252
1077 | 25 | 87.659988 | 7.4 | 2.3 | 0.38 | 0 | 0.42 | 0.53 | 0.1 | 0 | 0 | 0 | 0 | 1.2e-05 | 0 | 0 | 0 | 0 | 0 | 0 | 0 | 1.12 | 0 | 0 | 0 | 0 | 0 | 0 | 0 | 0 | 0 | 0 | 0 | 0.09 | 780 | 450 | 2 | 25 | 0 | 0 | 0 | 0 | 0 | 1 | 25 | 0 | 0 | 0 | 0 | 0 | 0 | 0 | 0 | 0 | 1.68 | 214
1078 | 25 | 87.659988 | 7.4 | 2.3 | 0.38 | 0 | 0.42 | 0.53 | 0.1 | 0 | 0 | 0 | 0 | 1.2e-05 | 0 | 0 | 0 | 0 | 0 | 0 | 0 | 1.12 | 0 | 0 | 0 | 0 | 0 | 0 | 0 | 0 | 0 | 0 | 0 | 0.09 | 780 | 450 | 2 | 510 | 8 | 0 | 0 | 0 | 0 | 1 | 70 | 0 | 0 | 0 | 0 | 0 | 0 | 0 | 0 | 0 | 1.68 | 244
1079 | 25 | 87.659988 | 7.4 | 2.3 | 0.38 | 0 | 0.42 | 0.53 | 0.1 | 0 | 0 | 0 | 0 | 1.2e-05 | 0 | 0 | 0 | 0 | 0 | 0 | 0 | 1.12 | 0 | 0 | 0 | 0 | 0 | 0 | 0 | 0 | 0 | 0 | 0 | 0.09 | 780 | 450 | 2 | 25 | 0 | 0 | 0 | 0 | 0 | 1 | 25 | 180 | 8 | 0 | 0 | 0 | 0 | 0 | 0 | 0 | 1.68 | 236
1080 | 25 | 87.659988 | 7.4 | 2.3 | 0.38 | 0 | 0.42 | 0.53 | 0.1 | 0 | 0 | 0 | 0 | 1.2e-05 | 0 | 0 | 0 | 0 | 0 | 0 | 0 | 1.12 | 0 | 0 | 0 | 0 | 0 | 0 | 0 | 0 | 0 | 0 | 0 | 0.09 | 780 | 450 | 2 | 510 | 8 | 0 | 0 | 0 | 0 | 1 | 70 | 180 | 8 | 0 | 0 | 0 | 0 | 0 | 0 | 0 | 1.68 | 251
1081 | 25 | 87.659988 | 7.4 | 2.3 | 0.38 | 0 | 0.42 | 0.53 | 0.1 | 0 | 0 | 0 | 0 | 1.2e-05 | 0 | 0 | 0 | 0 | 0 | 0 | 0 | 1.12 | 0 | 0 | 0 | 0 | 0 | 0 | 0 | 0 | 0 | 0 | 0 | 0.09 | 780 | 450 | 2 | 510 | 8 | 0 | 0 | 0 | 0 | 1 | 70 | 240 | 4 | 0 | 0 | 0 | 0 | 0 | 0 | 0 | 1.68 | 247
1082 | 25 | 88.744985 | 7.5 | 2.3 | 0.43 | 0 | 0.41 | 0.48 | 0.11 | 0 | 0 | 0 | 0 | 1.5e-05 | 0 | 0 | 0 | 0 | 0 | 0 | 0 | 0.02 | 0 | 0 | 0 | 0 | 0 | 0 | 0 | 0 | 0 | 0 | 0 | 0.005 | 780 | 450 | 2 | 25 | 0 | 0 | 0 | 0 | 0 | 1 | 25 | 0 | 0 | 0 | 0 | 0 | 0 | 0 | 0 | 0 | 1.68 | 228
1083 | 25 | 88.744985 | 7.5 | 2.3 | 0.43 | 0 | 0.41 | 0.48 | 0.11 | 0 | 0 | 0 | 0 | 1.5e-05 | 0 | 0 | 0 | 0 | 0 | 0 | 0 | 0.02 | 0 | 0 | 0 | 0 | 0 | 0 | 0 | 0 | 0 | 0 | 0 | 0.005 | 780 | 450 | 2 | 510 | 8 | 0 | 0 | 0 | 0 | 1 | 70 | 0 | 0 | 0 | 0 | 0 | 0 | 0 | 0 | 0 | 1.68 | 259
1084 | 25 | 88.744985 | 7.5 | 2.3 | 0.43 | 0 | 0.41 | 0.48 | 0.11 | 0 | 0 | 0 | 0 | 1.5e-05 | 0 | 0 | 0 | 0 | 0 | 0 | 0 | 0.02 | 0 | 0 | 0 | 0 | 0 | 0 | 0 | 0 | 0 | 0 | 0 | 0.005 | 780 | 450 | 2 | 25 | 0 | 0 | 0 | 0 | 0 | 1 | 25 | 180 | 8 | 0 | 0 | 0 | 0 | 0 | 0 | 0 | 1.68 | 248
1085 | 25 | 88.744985 | 7.5 | 2.3 | 0.43 | 0 | 0.41 | 0.48 | 0.11 | 0 | 0 | 0 | 0 | 1.5e-05 | 0 | 0 | 0 | 0 | 0 | 0 | 0 | 0.02 | 0 | 0 | 0 | 0 | 0 | 0 | 0 | 0 | 0 | 0 | 0 | 0.005 | 780 | 450 | 2 | 510 | 8 | 0 | 0 | 0 | 0 | 1 | 70 | 180 | 8 | 0 | 0 | 0 | 0 | 0 | 0 | 0 | 1.68 | 272
1086 | 25 | 88.744985 | 7.5 | 2.3 | 0.43 | 0 | 0.41 | 0.48 | 0.11 | 0 | 0 | 0 | 0 | 1.5e-05 | 0 | 0 | 0 | 0 | 0 | 0 | 0 | 0.02 | 0 | 0 | 0 | 0 | 0 | 0 | 0 | 0 | 0 | 0 | 0 | 0.005 | 780 | 450 | 2 | 510 | 8 | 0 | 0 | 0 | 0 | 1 | 70 | 240 | 4 | 0 | 0 | 0 | 0 | 0 | 0 | 0 | 1.68 | 264
1087 | 250 | 88.764988 | 7.5 | 2.3 | 0.43 | 0 | 0.41 | 0.48 | 0.11 | 0 | 0 | 0 | 0 | 1.2e-05 | 0 | 0 | 0 | 0 | 0 | 0 | 0 | 0 | 0 | 0 | 0 | 0 | 0 | 0 | 0 | 0 | 0 | 0 | 0 | 0.005 | 780 | 450 | 2 | 510 | 8 | 0 | 0 | 0 | 0 | 1 | 70 | 180 | 8 | 0 | 0 | 0 | 0 | 0 | 0 | 60 | 1.68 | 254
1088 | 250 | 88.569988 | 7.4 | 2.3 | 0.41 | 0 | 0.44 | 0.5 | 0.1 | 0 | 0 | 0 | 0 | 1.2e-05 | 0 | 0 | 0 | 0 | 0 | 0 | 0 | 0.02 | 0 | 0 | 0 | 0 | 0 | 0 | 0 | 0 | 0 | 0 | 0 | 0.26 | 780 | 450 | 2 | 510 | 8 | 0 | 0 | 0 | 0 | 1 | 70 | 180 | 8 | 0 | 0 | 0 | 0 | 0 | 0 | 60 | 1.68 | 270
1089 | 250 | 88.319988 | 7.3 | 2.3 | 0.41 | 0 | 0.45 | 0.5 | 0.1 | 0 | 0 | 0 | 0 | 1.2e-05 | 0 | 0 | 0 | 0 | 0 | 0 | 0 | 0.05 | 0 | 0 | 0 | 0 | 0 | 0 | 0 | 0 | 0 | 0 | 0 | 0.57 | 780 | 450 | 2 | 510 | 8 | 0 | 0 | 0 | 0 | 1 | 70 | 180 | 8 | 0 | 0 | 0 | 0 | 0 | 0 | 60 | 1.68 | 244
1090 | 250 | 87.779988 | 7.4 | 2.2 | 0.39 | 0 | 0.44 | 0.55 | 0.1 | 0 | 0 | 0 | 0 | 1.2e-05 | 0 | 0 | 0 | 0 | 0 | 0 | 0 | 0.07 | 0 | 0 | 0 | 0 | 0 | 0 | 0 | 0 | 0 | 0 | 0 | 1.07 | 780 | 450 | 2 | 510 | 8 | 0 | 0 | 0 | 0 | 1 | 70 | 180 | 8 | 0 | 0 | 0 | 0 | 0 | 0 | 60 | 1.68 | 230
1091 | 250 | 88.579988 | 7.6 | 2.4 | 0.41 | 0 | 0.4 | 0.49 | 0.1 | 0 | 0 | 0 | 0 | 1.2e-05 | 0 | 0 | 0 | 0 | 0 | 0 | 0 | 0 | 0 | 0 | 0 | 0 | 0 | 0 | 0 | 0 | 0 | 0 | 0 | 0.02 | 780 | 450 | 2 | 510 | 8 | 0 | 0 | 0 | 0 | 1 | 70 | 180 | 8 | 0 | 0 | 0 | 0 | 0 | 0 | 60 | 1.68 | 227
1092 | 250 | 88.349988 | 7.6 | 2.4 | 0.41 | 0 | 0.4 | 0.49 | 0.1 | 0 | 0 | 0 | 0 | 1.2e-05 | 0 | 0 | 0 | 0 | 0 | 0 | 0 | 0.23 | 0 | 0 | 0 | 0 | 0 | 0 | 0 | 0 | 0 | 0 | 0 | 0.02 | 780 | 450 | 2 | 510 | 8 | 0 | 0 | 0 | 0 | 1 | 70 | 180 | 8 | 0 | 0 | 0 | 0 | 0 | 0 | 60 | 1.68 | 249
1093 | 250 | 88.139988 | 7.4 | 2.4 | 0.42 | 0 | 0.43 | 0.51 | 0.12 | 0 | 0 | 0 | 0 | 1.2e-05 | 0 | 0 | 0 | 0 | 0 | 0 | 0 | 0.54 | 0 | 0 | 0 | 0 | 0 | 0 | 0 | 0 | 0 | 0 | 0 | 0.04 | 780 | 450 | 2 | 510 | 8 | 0 | 0 | 0 | 0 | 1 | 70 | 180 | 8 | 0 | 0 | 0 | 0 | 0 | 0 | 60 | 1.68 | 230
1094 | 250 | 87.659988 | 7.4 | 2.3 | 0.38 | 0 | 0.42 | 0.53 | 0.1 | 0 | 0 | 0 | 0 | 1.2e-05 | 0 | 0 | 0 | 0 | 0 | 0 | 0 | 1.12 | 0 | 0 | 0 | 0 | 0 | 0 | 0 | 0 | 0 | 0 | 0 | 0.09 | 780 | 450 | 2 | 510 | 8 | 0 | 0 | 0 | 0 | 1 | 70 | 180 | 8 | 0 | 0 | 0 | 0 | 0 | 0 | 60 | 1.68 | 202
1095 | 250 | 88.764988 | 7.5 | 2.3 | 0.43 | 0 | 0.41 | 0.48 | 0.11 | 0 | 0 | 0 | 0 | 1.2e-05 | 0 | 0 | 0 | 0 | 0 | 0 | 0 | 0 | 0 | 0 | 0 | 0 | 0 | 0 | 0 | 0 | 0 | 0 | 0 | 0.005 | 780 | 450 | 2 | 510 | 8 | 0 | 0 | 0 | 0 | 1 | 70 | 180 | 8 | 0 | 0 | 0 | 0 | 0 | 0 | 12000 | 1.68 | 93
1096 | 250 | 88.569988 | 7.4 | 2.3 | 0.41 | 0 | 0.44 | 0.5 | 0.1 | 0 | 0 | 0 | 0 | 1.2e-05 | 0 | 0 | 0 | 0 | 0 | 0 | 0 | 0.02 | 0 | 0 | 0 | 0 | 0 | 0 | 0 | 0 | 0 | 0 | 0 | 0.26 | 780 | 450 | 2 | 510 | 8 | 0 | 0 | 0 | 0 | 1 | 70 | 180 | 8 | 0 | 0 | 0 | 0 | 0 | 0 | 12000 | 1.68 | 101
1097 | 250 | 88.319988 | 7.3 | 2.3 | 0.41 | 0 | 0.45 | 0.5 | 0.1 | 0 | 0 | 0 | 0 | 1.2e-05 | 0 | 0 | 0 | 0 | 0 | 0 | 0 | 0.05 | 0 | 0 | 0 | 0 | 0 | 0 | 0 | 0 | 0 | 0 | 0 | 0.57 | 780 | 450 | 2 | 510 | 8 | 0 | 0 | 0 | 0 | 1 | 70 | 180 | 8 | 0 | 0 | 0 | 0 | 0 | 0 | 12000 | 1.68 | 98
1098 | 250 | 87.779988 | 7.4 | 2.2 | 0.39 | 0 | 0.44 | 0.55 | 0.1 | 0 | 0 | 0 | 0 | 1.2e-05 | 0 | 0 | 0 | 0 | 0 | 0 | 0 | 0.07 | 0 | 0 | 0 | 0 | 0 | 0 | 0 | 0 | 0 | 0 | 0 | 1.07 | 780 | 450 | 2 | 510 | 8 | 0 | 0 | 0 | 0 | 1 | 70 | 180 | 8 | 0 | 0 | 0 | 0 | 0 | 0 | 12000 | 1.68 | 95
1099 | 250 | 88.579988 | 7.6 | 2.4 | 0.41 | 0 | 0.4 | 0.49 | 0.1 | 0 | 0 | 0 | 0 | 1.2e-05 | 0 | 0 | 0 | 0 | 0 | 0 | 0 | 0 | 0 | 0 | 0 | 0 | 0 | 0 | 0 | 0 | 0 | 0 | 0 | 0.02 | 780 | 450 | 2 | 510 | 8 | 0 | 0 | 0 | 0 | 1 | 70 | 180 | 8 | 0 | 0 | 0 | 0 | 0 | 0 | 12000 | 1.68 | 100
1100 | 250 | 88.349988 | 7.6 | 2.4 | 0.41 | 0 | 0.4 | 0.49 | 0.1 | 0 | 0 | 0 | 0 | 1.2e-05 | 0 | 0 | 0 | 0 | 0 | 0 | 0 | 0.23 | 0 | 0 | 0 | 0 | 0 | 0 | 0 | 0 | 0 | 0 | 0 | 0.02 | 780 | 450 | 2 | 510 | 8 | 0 | 0 | 0 | 0 | 1 | 70 | 180 | 8 | 0 | 0 | 0 | 0 | 0 | 0 | 12000 | 1.68 | 111
1101 | 250 | 88.139988 | 7.4 | 2.4 | 0.42 | 0 | 0.43 | 0.51 | 0.12 | 0 | 0 | 0 | 0 | 1.2e-05 | 0 | 0 | 0 | 0 | 0 | 0 | 0 | 0.54 | 0 | 0 | 0 | 0 | 0 | 0 | 0 | 0 | 0 | 0 | 0 | 0.04 | 780 | 450 | 2 | 510 | 8 | 0 | 0 | 0 | 0 | 1 | 70 | 180 | 8 | 0 | 0 | 0 | 0 | 0 | 0 | 12000 | 1.68 | 100
1102 | 250 | 87.659988 | 7.4 | 2.3 | 0.38 | 0 | 0.42 | 0.53 | 0.1 | 0 | 0 | 0 | 0 | 1.2e-05 | 0 | 0 | 0 | 0 | 0 | 0 | 0 | 1.12 | 0 | 0 | 0 | 0 | 0 | 0 | 0 | 0 | 0 | 0 | 0 | 0.09 | 780 | 450 | 2 | 510 | 8 | 0 | 0 | 0 | 0 | 1 | 70 | 180 | 8 | 0 | 0 | 0 | 0 | 0 | 0 | 12000 | 1.68 | 98
1103 | 250 | 93.3 | 0.07 | 5.9 | 0.46 | 0 | 0 | 0.07 | 0 | 0 | 0 | 0 | 0 | 0 | 0.2 | 0 | 0 | 0 | 0 | 0 | 0 | 0 | 0 | 0 | 0 | 0 | 0 | 0 | 0 | 0 | 0 | 0 | 0 | 0 | 800 | 200 | 2 | 540 | 5 | 0 | 0 | 0 | 0 | 1 | 80 | 0 | 0 | 0 | 0 | 240 | 5 | 0 | 0 | 12000 | 0.1245 | 194 | https://doi.org/10.1016/j.ijfatigue.2020.105836
1104 | 250 | 90.31 | 0.08 | 8.9 | 0.43 | 0 | 0 | 0.08 | 0 | 0 | 0 | 0 | 0 | 0 | 0.2 | 0 | 0 | 0 | 0 | 0 | 0 | 0 | 0 | 0 | 0 | 0 | 0 | 0 | 0 | 0 | 0 | 0 | 0 | 0 | 800 | 200 | 2 | 540 | 5 | 0 | 0 | 0 | 0 | 1 | 80 | 0 | 0 | 0 | 0 | 240 | 5 | 0 | 0 | 12000 | 0.1245 | 176
1105 | 25 | 93.668 | 0 | 5.12 | 0.43 | 0 | 0 | 0 | 0.2 | 0 | 0 | 0 | 0 | 0 | 0.15 | 0 | 0.21 | 0 | 0 | 0 | 0 | 0.19 | 0 | 0 | 0 | 0 | 0 | 0 | 0 | 0.032 | 0 | 0 | 0 | 0 | 750 | 200 | 2 | 534 | 4 | 0 | 0 | 0 | 0 | 1 | 60 | 0 | 0 | 0 | 0 | 175 | 8 | 0 | 0 | 5 | 1 | 435 | https://doi.org/10.1016/j.mtcomm.2023.107964
1106 | 25 | 93.409 | 0 | 5.16 | 0.51 | 0.27 | 0 | 0 | 0.17 | 0 | 0 | 0 | 0 | 0 | 0.14 | 0 | 0.21 | 0 | 0 | 0 | 0 | 0.11 | 0 | 0 | 0 | 0 | 0 | 0 | 0 | 0.021 | 0 | 0 | 0 | 0 | 750 | 200 | 2 | 534 | 4 | 0 | 0 | 0 | 0 | 1 | 60 | 0 | 0 | 0 | 0 | 175 | 8 | 0 | 0 | 5 | 1 | 413
1107 | 25 | 93.362 | 0 | 4.97 | 0.49 | 0.49 | 0 | 0 | 0.18 | 0 | 0 | 0 | 0 | 0 | 0.13 | 0 | 0.19 | 0 | 0 | 0 | 0 | 0.17 | 0 | 0 | 0 | 0 | 0 | 0 | 0 | 0.018 | 0 | 0 | 0 | 0 | 750 | 200 | 2 | 534 | 4 | 0 | 0 | 0 | 0 | 1 | 60 | 0 | 0 | 0 | 0 | 175 | 8 | 0 | 0 | 5 | 1 | 406
1108 | 25 | 92.572 | 0 | 5.19 | 0.52 | 0.91 | 0 | 0 | 0.22 | 0 | 0 | 0 | 0 | 0 | 0.16 | 0 | 0.23 | 0 | 0 | 0 | 0 | 0.18 | 0 | 0 | 0 | 0 | 0 | 0 | 0 | 0.018 | 0 | 0 | 0 | 0 | 750 | 200 | 2 | 534 | 4 | 0 | 0 | 0 | 0 | 1 | 60 | 0 | 0 | 0 | 0 | 175 | 8 | 0 | 0 | 5 | 1 | 341
1109 | 25 | 92.197 | 0 | 5.21 | 0.5 | 1.33 | 0 | 0 | 0.19 | 0 | 0 | 0 | 0 | 0 | 0.15 | 0 | 0.2 | 0 | 0 | 0 | 0 | 0.2 | 0 | 0 | 0 | 0 | 0 | 0 | 0 | 0.023 | 0 | 0 | 0 | 0 | 750 | 200 | 2 | 534 | 4 | 0 | 0 | 0 | 0 | 1 | 60 | 0 | 0 | 0 | 0 | 175 | 8 | 0 | 0 | 5 | 1 | 336
1110 | 300 | 93.668 | 0 | 5.12 | 0.43 | 0 | 0 | 0 | 0.2 | 0 | 0 | 0 | 0 | 0 | 0.15 | 0 | 0.21 | 0 | 0 | 0 | 0 | 0.19 | 0 | 0 | 0 | 0 | 0 | 0 | 0 | 0.032 | 0 | 0 | 0 | 0 | 750 | 200 | 2 | 534 | 4 | 0 | 0 | 0 | 0 | 1 | 60 | 0 | 0 | 0 | 0 | 175 | 8 | 0 | 0 | 5 | 1 | 124
1111 | 300 | 93.409 | 0 | 5.16 | 0.51 | 0.27 | 0 | 0 | 0.17 | 0 | 0 | 0 | 0 | 0 | 0.14 | 0 | 0.21 | 0 | 0 | 0 | 0 | 0.11 | 0 | 0 | 0 | 0 | 0 | 0 | 0 | 0.021 | 0 | 0 | 0 | 0 | 750 | 200 | 2 | 534 | 4 | 0 | 0 | 0 | 0 | 1 | 60 | 0 | 0 | 0 | 0 | 175 | 8 | 0 | 0 | 5 | 1 | 143
1112 | 300 | 93.362 | 0 | 4.97 | 0.49 | 0.49 | 0 | 0 | 0.18 | 0 | 0 | 0 | 0 | 0 | 0.13 | 0 | 0.19 | 0 | 0 | 0 | 0 | 0.17 | 0 | 0 | 0 | 0 | 0 | 0 | 0 | 0.018 | 0 | 0 | 0 | 0 | 750 | 200 | 2 | 534 | 4 | 0 | 0 | 0 | 0 | 1 | 60 | 0 | 0 | 0 | 0 | 175 | 8 | 0 | 0 | 5 | 1 | 134
1113 | 300 | 92.572 | 0 | 5.19 | 0.52 | 0.91 | 0 | 0 | 0.22 | 0 | 0 | 0 | 0 | 0 | 0.16 | 0 | 0.23 | 0 | 0 | 0 | 0 | 0.18 | 0 | 0 | 0 | 0 | 0 | 0 | 0 | 0.018 | 0 | 0 | 0 | 0 | 750 | 200 | 2 | 534 | 4 | 0 | 0 | 0 | 0 | 1 | 60 | 0 | 0 | 0 | 0 | 175 | 8 | 0 | 0 | 5 | 1 | 120
1114 | 300 | 92.197 | 0 | 5.21 | 0.5 | 1.33 | 0 | 0 | 0.19 | 0 | 0 | 0 | 0 | 0 | 0.15 | 0 | 0.2 | 0 | 0 | 0 | 0 | 0.2 | 0 | 0 | 0 | 0 | 0 | 0 | 0 | 0.023 | 0 | 0 | 0 | 0 | 750 | 200 | 2 | 534 | 4 | 0 | 0 | 0 | 0 | 1 | 60 | 0 | 0 | 0 | 0 | 175 | 8 | 0 | 0 | 5 | 1 | 113
1115 | 350 | 93.668 | 0 | 5.12 | 0.43 | 0 | 0 | 0 | 0.2 | 0 | 0 | 0 | 0 | 0 | 0.15 | 0 | 0.21 | 0 | 0 | 0 | 0 | 0.19 | 0 | 0 | 0 | 0 | 0 | 0 | 0 | 0.032 | 0 | 0 | 0 | 0 | 750 | 200 | 2 | 534 | 4 | 0 | 0 | 0 | 0 | 1 | 60 | 0 | 0 | 0 | 0 | 175 | 8 | 0 | 0 | 5 | 1 | 87
1116 | 350 | 93.409 | 0 | 5.16 | 0.51 | 0.27 | 0 | 0 | 0.17 | 0 | 0 | 0 | 0 | 0 | 0.14 | 0 | 0.21 | 0 | 0 | 0 | 0 | 0.11 | 0 | 0 | 0 | 0 | 0 | 0 | 0 | 0.021 | 0 | 0 | 0 | 0 | 750 | 200 | 2 | 534 | 4 | 0 | 0 | 0 | 0 | 1 | 60 | 0 | 0 | 0 | 0 | 175 | 8 | 0 | 0 | 5 | 1 | 94
1117 | 350 | 93.362 | 0 | 4.97 | 0.49 | 0.49 | 0 | 0 | 0.18 | 0 | 0 | 0 | 0 | 0 | 0.13 | 0 | 0.19 | 0 | 0 | 0 | 0 | 0.17 | 0 | 0 | 0 | 0 | 0 | 0 | 0 | 0.018 | 0 | 0 | 0 | 0 | 750 | 200 | 2 | 534 | 4 | 0 | 0 | 0 | 0 | 1 | 60 | 0 | 0 | 0 | 0 | 175 | 8 | 0 | 0 | 5 | 1 | 91
1118 | 350 | 92.572 | 0 | 5.19 | 0.52 | 0.91 | 0 | 0 | 0.22 | 0 | 0 | 0 | 0 | 0 | 0.16 | 0 | 0.23 | 0 | 0 | 0 | 0 | 0.18 | 0 | 0 | 0 | 0 | 0 | 0 | 0 | 0.018 | 0 | 0 | 0 | 0 | 750 | 200 | 2 | 534 | 4 | 0 | 0 | 0 | 0 | 1 | 60 | 0 | 0 | 0 | 0 | 175 | 8 | 0 | 0 | 5 | 1 | 74
1119 | 350 | 92.197 | 0 | 5.21 | 0.5 | 1.33 | 0 | 0 | 0.19 | 0 | 0 | 0 | 0 | 0 | 0.15 | 0 | 0.2 | 0 | 0 | 0 | 0 | 0.2 | 0 | 0 | 0 | 0 | 0 | 0 | 0 | 0.023 | 0 | 0 | 0 | 0 | 750 | 200 | 2 | 534 | 4 | 0 | 0 | 0 | 0 | 1 | 60 | 0 | 0 | 0 | 0 | 175 | 8 | 0 | 0 | 5 | 1 | 64
1120 | 25 | 93.2 | 0 | 6 | 0.2 | 0 | 0 | 0 | 0 | 0 | 0 | 0 | 0 | 0 | 0 | 0 | 0 | 0 | 0 | 0 | 0 | 0 | 0 | 0 | 0 | 0 | 0 | 0 | 0 | 0 | 0 | 0.6 | 0 | 0 | 750 | 200 | 2 | 25 | 0 | 0 | 0 | 0 | 0 | 1 | 25 | 0 | 0 | 0 | 0 | 0 | 0 | 0 | 0 | 20 | 0.5 | 163.19 | https://doi.org/10.3390/ ma17061371
1121 | 25 | 93.2 | 0 | 6 | 0.27 | 0 | 0 | 0 | 0 | 0 | 0 | 0 | 0 | 0 | 0 | 0 | 0 | 0 | 0 | 0 | 0 | 0 | 0 | 0 | 0 | 0 | 0 | 0 | 0 | 0 | 0 | 0.53 | 0 | 0 | 750 | 200 | 2 | 25 | 0 | 0 | 0 | 0 | 0 | 1 | 25 | 0 | 0 | 0 | 0 | 0 | 0 | 0 | 0 | 20 | 0.5 | 162.53
1122 | 25 | 93.2 | 0 | 6 | 0.4 | 0 | 0 | 0 | 0 | 0 | 0 | 0 | 0 | 0 | 0 | 0 | 0 | 0 | 0 | 0 | 0 | 0 | 0 | 0 | 0 | 0 | 0 | 0 | 0 | 0 | 0 | 0.4 | 0 | 0 | 750 | 200 | 2 | 25 | 0 | 0 | 0 | 0 | 0 | 1 | 25 | 0 | 0 | 0 | 0 | 0 | 0 | 0 | 0 | 20 | 0.5 | 164
1123 | 25 | 93.2 | 0 | 6 | 0.53 | 0 | 0 | 0 | 0 | 0 | 0 | 0 | 0 | 0 | 0 | 0 | 0 | 0 | 0 | 0 | 0 | 0 | 0 | 0 | 0 | 0 | 0 | 0 | 0 | 0 | 0 | 0.27 | 0 | 0 | 750 | 200 | 2 | 25 | 0 | 0 | 0 | 0 | 0 | 1 | 25 | 0 | 0 | 0 | 0 | 0 | 0 | 0 | 0 | 20 | 0.5 | 164.34
1124 | 25 | 93.2 | 0 | 6 | 0.6 | 0 | 0 | 0 | 0 | 0 | 0 | 0 | 0 | 0 | 0 | 0 | 0 | 0 | 0 | 0 | 0 | 0 | 0 | 0 | 0 | 0 | 0 | 0 | 0 | 0 | 0 | 0.2 | 0 | 0 | 750 | 200 | 2 | 25 | 0 | 0 | 0 | 0 | 0 | 1 | 25 | 0 | 0 | 0 | 0 | 0 | 0 | 0 | 0 | 20 | 0.5 | 163.68
1125 | 25 | 94 | 0 | 6 | 0 | 0 | 0 | 0 | 0 | 0 | 0 | 0 | 0 | 0 | 0 | 0 | 0 | 0 | 0 | 0 | 0 | 0 | 0 | 0 | 0 | 0 | 0 | 0 | 0 | 0 | 0 | 0 | 0 | 0 | 750 | 200 | 2 | 25 | 0 | 0 | 0 | 0 | 0 | 1 | 25 | 0 | 0 | 0 | 0 | 0 | 0 | 0 | 0 | 20 | 0.5 | 153.55
1126 | 350 | 93.2 | 0 | 6 | 0.2 | 0 | 0 | 0 | 0 | 0 | 0 | 0 | 0 | 0 | 0 | 0 | 0 | 0 | 0 | 0 | 0 | 0 | 0 | 0 | 0 | 0 | 0 | 0 | 0 | 0 | 0 | 0.6 | 0 | 0 | 750 | 200 | 2 | 25 | 0 | 0 | 0 | 0 | 0 | 1 | 25 | 0 | 0 | 0 | 0 | 0 | 0 | 0 | 0 | 20 | 0.5 | 72.9
1127 | 350 | 93.2 | 0 | 6 | 0.27 | 0 | 0 | 0 | 0 | 0 | 0 | 0 | 0 | 0 | 0 | 0 | 0 | 0 | 0 | 0 | 0 | 0 | 0 | 0 | 0 | 0 | 0 | 0 | 0 | 0 | 0 | 0.53 | 0 | 0 | 750 | 200 | 2 | 25 | 0 | 0 | 0 | 0 | 0 | 1 | 25 | 0 | 0 | 0 | 0 | 0 | 0 | 0 | 0 | 20 | 0.5 | 72.02
1128 | 350 | 93.2 | 0 | 6 | 0.4 | 0 | 0 | 0 | 0 | 0 | 0 | 0 | 0 | 0 | 0 | 0 | 0 | 0 | 0 | 0 | 0 | 0 | 0 | 0 | 0 | 0 | 0 | 0 | 0 | 0 | 0 | 0.4 | 0 | 0 | 750 | 200 | 2 | 25 | 0 | 0 | 0 | 0 | 0 | 1 | 25 | 0 | 0 | 0 | 0 | 0 | 0 | 0 | 0 | 20 | 0.5 | 77.52
1129 | 350 | 93.2 | 0 | 6 | 0.53 | 0 | 0 | 0 | 0 | 0 | 0 | 0 | 0 | 0 | 0 | 0 | 0 | 0 | 0 | 0 | 0 | 0 | 0 | 0 | 0 | 0 | 0 | 0 | 0 | 0 | 0 | 0.27 | 0 | 0 | 750 | 200 | 2 | 25 | 0 | 0 | 0 | 0 | 0 | 1 | 25 | 0 | 0 | 0 | 0 | 0 | 0 | 0 | 0 | 20 | 0.5 | 83.4
1130 | 350 | 93.2 | 0 | 6 | 0.6 | 0 | 0 | 0 | 0 | 0 | 0 | 0 | 0 | 0 | 0 | 0 | 0 | 0 | 0 | 0 | 0 | 0 | 0 | 0 | 0 | 0 | 0 | 0 | 0 | 0 | 0 | 0.2 | 0 | 0 | 750 | 200 | 2 | 25 | 0 | 0 | 0 | 0 | 0 | 1 | 25 | 0 | 0 | 0 | 0 | 0 | 0 | 0 | 0 | 20 | 0.5 | 87.17
1131 | 350 | 94 | 0 | 6 | 0 | 0 | 0 | 0 | 0 | 0 | 0 | 0 | 0 | 0 | 0 | 0 | 0 | 0 | 0 | 0 | 0 | 0 | 0 | 0 | 0 | 0 | 0 | 0 | 0 | 0 | 0 | 0 | 0 | 0 | 750 | 200 | 2 | 25 | 0 | 0 | 0 | 0 | 0 | 1 | 25 | 0 | 0 | 0 | 0 | 0 | 0 | 0 | 0 | 20 | 0.5 | 69.22
1132 | 25 | 93.2 | 0 | 6 | 0.2 | 0 | 0 | 0 | 0 | 0 | 0 | 0 | 0 | 0 | 0 | 0 | 0 | 0 | 0 | 0 | 0 | 0 | 0 | 0 | 0 | 0 | 0 | 0 | 0 | 0 | 0 | 0.6 | 0 | 0 | 760 | 300 | 2 | 540 | 12 | 0 | 0 | 0 | 0 | 1 | 25 | 170 | 8 | 0 | 0 | 0 | 0 | 0 | 0 | 20 | 0.5 | 353.28
1133 | 25 | 93.2 | 0 | 6 | 0.27 | 0 | 0 | 0 | 0 | 0 | 0 | 0 | 0 | 0 | 0 | 0 | 0 | 0 | 0 | 0 | 0 | 0 | 0 | 0 | 0 | 0 | 0 | 0 | 0 | 0 | 0 | 0.53 | 0 | 0 | 760 | 300 | 2 | 540 | 12 | 0 | 0 | 0 | 0 | 1 | 25 | 170 | 8 | 0 | 0 | 0 | 0 | 0 | 0 | 20 | 0.5 | 362.56
1134 | 25 | 93.2 | 0 | 6 | 0.4 | 0 | 0 | 0 | 0 | 0 | 0 | 0 | 0 | 0 | 0 | 0 | 0 | 0 | 0 | 0 | 0 | 0 | 0 | 0 | 0 | 0 | 0 | 0 | 0 | 0 | 0 | 0.4 | 0 | 0 | 760 | 300 | 2 | 540 | 12 | 0 | 0 | 0 | 0 | 1 | 25 | 170 | 8 | 0 | 0 | 0 | 0 | 0 | 0 | 20 | 0.5 | 379.14
1135 | 25 | 93.2 | 0 | 6 | 0.53 | 0 | 0 | 0 | 0 | 0 | 0 | 0 | 0 | 0 | 0 | 0 | 0 | 0 | 0 | 0 | 0 | 0 | 0 | 0 | 0 | 0 | 0 | 0 | 0 | 0 | 0 | 0.27 | 0 | 0 | 760 | 300 | 2 | 540 | 12 | 0 | 0 | 0 | 0 | 1 | 25 | 170 | 8 | 0 | 0 | 0 | 0 | 0 | 0 | 20 | 0.5 | 354.29
1136 | 25 | 93.2 | 0 | 6 | 0.6 | 0 | 0 | 0 | 0 | 0 | 0 | 0 | 0 | 0 | 0 | 0 | 0 | 0 | 0 | 0 | 0 | 0 | 0 | 0 | 0 | 0 | 0 | 0 | 0 | 0 | 0 | 0.2 | 0 | 0 | 760 | 300 | 2 | 540 | 12 | 0 | 0 | 0 | 0 | 1 | 25 | 170 | 8 | 0 | 0 | 0 | 0 | 0 | 0 | 20 | 0.5 | 355.29
1137 | 25 | 94 | 0 | 6 | 0 | 0 | 0 | 0 | 0 | 0 | 0 | 0 | 0 | 0 | 0 | 0 | 0 | 0 | 0 | 0 | 0 | 0 | 0 | 0 | 0 | 0 | 0 | 0 | 0 | 0 | 0 | 0 | 0 | 0 | 760 | 300 | 2 | 540 | 12 | 0 | 0 | 0 | 0 | 1 | 25 | 170 | 8 | 0 | 0 | 0 | 0 | 0 | 0 | 20 | 0.5 | 292.11
1138 | 350 | 93.2 | 0 | 6 | 0.2 | 0 | 0 | 0 | 0 | 0 | 0 | 0 | 0 | 0 | 0 | 0 | 0 | 0 | 0 | 0 | 0 | 0 | 0 | 0 | 0 | 0 | 0 | 0 | 0 | 0 | 0 | 0.6 | 0 | 0 | 760 | 300 | 2 | 540 | 12 | 0 | 0 | 0 | 0 | 1 | 25 | 170 | 8 | 0 | 0 | 0 | 0 | 0 | 0 | 20 | 0.5 | 115.15
1139 | 350 | 93.2 | 0 | 6 | 0.27 | 0 | 0 | 0 | 0 | 0 | 0 | 0 | 0 | 0 | 0 | 0 | 0 | 0 | 0 | 0 | 0 | 0 | 0 | 0 | 0 | 0 | 0 | 0 | 0 | 0 | 0 | 0.53 | 0 | 0 | 760 | 300 | 2 | 540 | 12 | 0 | 0 | 0 | 0 | 1 | 25 | 170 | 8 | 0 | 0 | 0 | 0 | 0 | 0 | 20 | 0.5 | 124.42
1140 | 350 | 93.2 | 0 | 6 | 0.4 | 0 | 0 | 0 | 0 | 0 | 0 | 0 | 0 | 0 | 0 | 0 | 0 | 0 | 0 | 0 | 0 | 0 | 0 | 0 | 0 | 0 | 0 | 0 | 0 | 0 | 0 | 0.4 | 0 | 0 | 760 | 300 | 2 | 540 | 12 | 0 | 0 | 0 | 0 | 1 | 25 | 170 | 8 | 0 | 0 | 0 | 0 | 0 | 0 | 20 | 0.5 | 135.89
1141 | 350 | 93.2 | 0 | 6 | 0.53 | 0 | 0 | 0 | 0 | 0 | 0 | 0 | 0 | 0 | 0 | 0 | 0 | 0 | 0 | 0 | 0 | 0 | 0 | 0 | 0 | 0 | 0 | 0 | 0 | 0 | 0 | 0.27 | 0 | 0 | 760 | 300 | 2 | 540 | 12 | 0 | 0 | 0 | 0 | 1 | 25 | 170 | 8 | 0 | 0 | 0 | 0 | 0 | 0 | 20 | 0.5 | 127.69
1142 | 350 | 93.2 | 0 | 6 | 0.6 | 0 | 0 | 0 | 0 | 0 | 0 | 0 | 0 | 0 | 0 | 0 | 0 | 0 | 0 | 0 | 0 | 0 | 0 | 0 | 0 | 0 | 0 | 0 | 0 | 0 | 0 | 0.2 | 0 | 0 | 760 | 300 | 2 | 540 | 12 | 0 | 0 | 0 | 0 | 1 | 25 | 170 | 8 | 0 | 0 | 0 | 0 | 0 | 0 | 20 | 0.5 | 125.37
1143 | 350 | 94 | 0 | 6 | 0 | 0 | 0 | 0 | 0 | 0 | 0 | 0 | 0 | 0 | 0 | 0 | 0 | 0 | 0 | 0 | 0 | 0 | 0 | 0 | 0 | 0 | 0 | 0 | 0 | 0 | 0 | 0 | 0 | 0 | 760 | 300 | 2 | 540 | 12 | 0 | 0 | 0 | 0 | 1 | 25 | 170 | 8 | 0 | 0 | 0 | 0 | 0 | 0 | 20 | 0.5 | 105.39
1144 | 25 | 93.5 | 0 | 5 | 0 | 1.5 | 0 | 0 | 0 | 0 | 0 | 0 | 0 | 0 | 0 | 0 | 0 | 0 | 0 | 0 | 0 | 0 | 0 | 0 | 0 | 0 | 0 | 0 | 0 | 0 | 0 | 0 | 0 | 0 | 760 | 200 | 2 | 25 | 0 | 0 | 0 | 0 | 0 | 1 | 25 | 0 | 0 | 0 | 0 | 0 | 0 | 0 | 0 | 20 | 0.5 | 170.54 | https://doi.org/10.1007/s42243-023-01115-z
1145 | 25 | 93.35 | 0 | 5 | 0 | 1.5 | 0 | 0 | 0 | 0 | 0 | 0 | 0 | 0 | 0 | 0 | 0.15 | 0 | 0 | 0 | 0 | 0 | 0 | 0 | 0 | 0 | 0 | 0 | 0 | 0 | 0 | 0 | 0 | 0 | 760 | 200 | 2 | 25 | 0 | 0 | 0 | 0 | 0 | 1 | 25 | 0 | 0 | 0 | 0 | 0 | 0 | 0 | 0 | 20 | 0.5 | 178.6
1146 | 25 | 93.2 | 0 | 5 | 0 | 1.5 | 0 | 0 | 0 | 0 | 0 | 0 | 0 | 0 | 0 | 0 | 0.3 | 0 | 0 | 0 | 0 | 0 | 0 | 0 | 0 | 0 | 0 | 0 | 0 | 0 | 0 | 0 | 0 | 0 | 760 | 200 | 2 | 25 | 0 | 0 | 0 | 0 | 0 | 1 | 25 | 0 | 0 | 0 | 0 | 0 | 0 | 0 | 0 | 20 | 0.5 | 182.47
1147 | 25 | 93.05 | 0 | 5 | 0 | 1.5 | 0 | 0 | 0 | 0 | 0 | 0 | 0 | 0 | 0 | 0 | 0.45 | 0 | 0 | 0 | 0 | 0 | 0 | 0 | 0 | 0 | 0 | 0 | 0 | 0 | 0 | 0 | 0 | 0 | 760 | 200 | 2 | 25 | 0 | 0 | 0 | 0 | 0 | 1 | 25 | 0 | 0 | 0 | 0 | 0 | 0 | 0 | 0 | 20 | 0.5 | 196.85
1148 | 25 | 92.9 | 0 | 5 | 0 | 1.5 | 0 | 0 | 0 | 0 | 0 | 0 | 0 | 0 | 0 | 0 | 0.6 | 0 | 0 | 0 | 0 | 0 | 0 | 0 | 0 | 0 | 0 | 0 | 0 | 0 | 0 | 0 | 0 | 0 | 760 | 200 | 2 | 25 | 0 | 0 | 0 | 0 | 0 | 1 | 25 | 0 | 0 | 0 | 0 | 0 | 0 | 0 | 0 | 20 | 0.5 | 178.87
1149 | 350 | 93.5 | 0 | 5 | 0 | 1.5 | 0 | 0 | 0 | 0 | 0 | 0 | 0 | 0 | 0 | 0 | 0 | 0 | 0 | 0 | 0 | 0 | 0 | 0 | 0 | 0 | 0 | 0 | 0 | 0 | 0 | 0 | 0 | 0 | 760 | 200 | 2 | 25 | 0 | 0 | 0 | 0 | 0 | 1 | 25 | 0 | 0 | 0 | 0 | 0 | 0 | 0 | 0 | 20 | 0.5 | 66.84
1150 | 350 | 93.35 | 0 | 5 | 0 | 1.5 | 0 | 0 | 0 | 0 | 0 | 0 | 0 | 0 | 0 | 0 | 0.15 | 0 | 0 | 0 | 0 | 0 | 0 | 0 | 0 | 0 | 0 | 0 | 0 | 0 | 0 | 0 | 0 | 0 | 760 | 200 | 2 | 25 | 0 | 0 | 0 | 0 | 0 | 1 | 25 | 0 | 0 | 0 | 0 | 0 | 0 | 0 | 0 | 20 | 0.5 | 69.83
1151 | 350 | 93.2 | 0 | 5 | 0 | 1.5 | 0 | 0 | 0 | 0 | 0 | 0 | 0 | 0 | 0 | 0 | 0.3 | 0 | 0 | 0 | 0 | 0 | 0 | 0 | 0 | 0 | 0 | 0 | 0 | 0 | 0 | 0 | 0 | 0 | 760 | 200 | 2 | 25 | 0 | 0 | 0 | 0 | 0 | 1 | 25 | 0 | 0 | 0 | 0 | 0 | 0 | 0 | 0 | 20 | 0.5 | 74.03
1152 | 350 | 93.05 | 0 | 5 | 0 | 1.5 | 0 | 0 | 0 | 0 | 0 | 0 | 0 | 0 | 0 | 0 | 0.45 | 0 | 0 | 0 | 0 | 0 | 0 | 0 | 0 | 0 | 0 | 0 | 0 | 0 | 0 | 0 | 0 | 0 | 760 | 200 | 2 | 25 | 0 | 0 | 0 | 0 | 0 | 1 | 25 | 0 | 0 | 0 | 0 | 0 | 0 | 0 | 0 | 20 | 0.5 | 77.22
1153 | 350 | 92.9 | 0 | 5 | 0 | 1.5 | 0 | 0 | 0 | 0 | 0 | 0 | 0 | 0 | 0 | 0 | 0.6 | 0 | 0 | 0 | 0 | 0 | 0 | 0 | 0 | 0 | 0 | 0 | 0 | 0 | 0 | 0 | 0 | 0 | 760 | 200 | 2 | 25 | 0 | 0 | 0 | 0 | 0 | 1 | 25 | 0 | 0 | 0 | 0 | 0 | 0 | 0 | 0 | 20 | 0.5 | 75.57
1154 | 25 | 93.5 | 0 | 5 | 0 | 1.5 | 0 | 0 | 0 | 0 | 0 | 0 | 0 | 0 | 0 | 0 | 0 | 0 | 0 | 0 | 0 | 0 | 0 | 0 | 0 | 0 | 0 | 0 | 0 | 0 | 0 | 0 | 0 | 0 | 760 | 200 | 2 | 540 | 12 | 0 | 0 | 0 | 0 | 1 | 25 | 170 | 8 | 0 | 0 | 0 | 0 | 0 | 0 | 20 | 0.5 | 214.03
1155 | 25 | 93.35 | 0 | 5 | 0 | 1.5 | 0 | 0 | 0 | 0 | 0 | 0 | 0 | 0 | 0 | 0 | 0.15 | 0 | 0 | 0 | 0 | 0 | 0 | 0 | 0 | 0 | 0 | 0 | 0 | 0 | 0 | 0 | 0 | 0 | 760 | 200 | 2 | 540 | 12 | 0 | 0 | 0 | 0 | 1 | 25 | 170 | 8 | 0 | 0 | 0 | 0 | 0 | 0 | 20 | 0.5 | 234.9
1156 | 25 | 93.2 | 0 | 5 | 0 | 1.5 | 0 | 0 | 0 | 0 | 0 | 0 | 0 | 0 | 0 | 0 | 0.3 | 0 | 0 | 0 | 0 | 0 | 0 | 0 | 0 | 0 | 0 | 0 | 0 | 0 | 0 | 0 | 0 | 0 | 760 | 200 | 2 | 540 | 12 | 0 | 0 | 0 | 0 | 1 | 25 | 170 | 8 | 0 | 0 | 0 | 0 | 0 | 0 | 20 | 0.5 | 258.77
1157 | 25 | 93.05 | 0 | 5 | 0 | 1.5 | 0 | 0 | 0 | 0 | 0 | 0 | 0 | 0 | 0 | 0 | 0.45 | 0 | 0 | 0 | 0 | 0 | 0 | 0 | 0 | 0 | 0 | 0 | 0 | 0 | 0 | 0 | 0 | 0 | 760 | 200 | 2 | 540 | 12 | 0 | 0 | 0 | 0 | 1 | 25 | 170 | 8 | 0 | 0 | 0 | 0 | 0 | 0 | 20 | 0.5 | 290.97
1158 | 25 | 92.9 | 0 | 5 | 0 | 1.5 | 0 | 0 | 0 | 0 | 0 | 0 | 0 | 0 | 0 | 0 | 0.6 | 0 | 0 | 0 | 0 | 0 | 0 | 0 | 0 | 0 | 0 | 0 | 0 | 0 | 0 | 0 | 0 | 0 | 760 | 200 | 2 | 540 | 12 | 0 | 0 | 0 | 0 | 1 | 25 | 170 | 8 | 0 | 0 | 0 | 0 | 0 | 0 | 20 | 0.5 | 228.22
1159 | 350 | 93.5 | 0 | 5 | 0 | 1.5 | 0 | 0 | 0 | 0 | 0 | 0 | 0 | 0 | 0 | 0 | 0 | 0 | 0 | 0 | 0 | 0 | 0 | 0 | 0 | 0 | 0 | 0 | 0 | 0 | 0 | 0 | 0 | 0 | 760 | 200 | 2 | 540 | 12 | 0 | 0 | 0 | 0 | 1 | 25 | 170 | 8 | 0 | 0 | 0 | 0 | 0 | 0 | 20 | 0.5 | 92.06
1160 | 350 | 93.35 | 0 | 5 | 0 | 1.5 | 0 | 0 | 0 | 0 | 0 | 0 | 0 | 0 | 0 | 0 | 0.15 | 0 | 0 | 0 | 0 | 0 | 0 | 0 | 0 | 0 | 0 | 0 | 0 | 0 | 0 | 0 | 0 | 0 | 760 | 200 | 2 | 540 | 12 | 0 | 0 | 0 | 0 | 1 | 25 | 170 | 8 | 0 | 0 | 0 | 0 | 0 | 0 | 20 | 0.5 | 107.03
1161 | 350 | 93.2 | 0 | 5 | 0 | 1.5 | 0 | 0 | 0 | 0 | 0 | 0 | 0 | 0 | 0 | 0 | 0.3 | 0 | 0 | 0 | 0 | 0 | 0 | 0 | 0 | 0 | 0 | 0 | 0 | 0 | 0 | 0 | 0 | 0 | 760 | 200 | 2 | 540 | 12 | 0 | 0 | 0 | 0 | 1 | 25 | 170 | 8 | 0 | 0 | 0 | 0 | 0 | 0 | 20 | 0.5 | 111.81
1162 | 350 | 93.05 | 0 | 5 | 0 | 1.5 | 0 | 0 | 0 | 0 | 0 | 0 | 0 | 0 | 0 | 0 | 0.45 | 0 | 0 | 0 | 0 | 0 | 0 | 0 | 0 | 0 | 0 | 0 | 0 | 0 | 0 | 0 | 0 | 0 | 760 | 200 | 2 | 540 | 12 | 0 | 0 | 0 | 0 | 1 | 25 | 170 | 8 | 0 | 0 | 0 | 0 | 0 | 0 | 20 | 0.5 | 111.76
1163 | 350 | 92.9 | 0 | 5 | 0 | 1.5 | 0 | 0 | 0 | 0 | 0 | 0 | 0 | 0 | 0 | 0 | 0.6 | 0 | 0 | 0 | 0 | 0 | 0 | 0 | 0 | 0 | 0 | 0 | 0 | 0 | 0 | 0 | 0 | 0 | 760 | 200 | 2 | 540 | 12 | 0 | 0 | 0 | 0 | 1 | 25 | 170 | 8 | 0 | 0 | 0 | 0 | 0 | 0 | 20 | 0.5 | 108.08
1164 | 25 | 92.41 | 0.02 | 5.53 | 0.63 | 0.44 | 0 | 0.97 | 0 | 0 | 0 | 0 | 0 | 0 | 0 | 0 | 0 | 0 | 0 | 0 | 0 | 0 | 0 | 0 | 0 | 0 | 0 | 0 | 0 | 0 | 0 | 0 | 0 | 0 | 730 | 250 | 2 | 540 | 12 | 0 | 0 | 0 | 0 | 1 | 100 | 215 | 16 | 0 | 0 | 0 | 0 | 0 | 0 | 30 | 2 | 274 | https://doi.org/10.1016/j.matchar.2019.01.022
1165 | 25 | 92.24 | 0.02 | 5.22 | 0.55 | 0.92 | 0 | 1.05 | 0 | 0 | 0 | 0 | 0 | 0 | 0 | 0 | 0 | 0 | 0 | 0 | 0 | 0 | 0 | 0 | 0 | 0 | 0 | 0 | 0 | 0 | 0 | 0 | 0 | 0 | 730 | 250 | 2 | 540 | 12 | 0 | 0 | 0 | 0 | 1 | 100 | 215 | 16 | 0 | 0 | 0 | 0 | 0 | 0 | 30 | 2 | 279
1166 | 25 | 91.62 | 0.02 | 5.22 | 0.64 | 1.45 | 0 | 1.05 | 0 | 0 | 0 | 0 | 0 | 0 | 0 | 0 | 0 | 0 | 0 | 0 | 0 | 0 | 0 | 0 | 0 | 0 | 0 | 0 | 0 | 0 | 0 | 0 | 0 | 0 | 730 | 250 | 2 | 540 | 12 | 0 | 0 | 0 | 0 | 1 | 100 | 215 | 16 | 0 | 0 | 0 | 0 | 0 | 0 | 30 | 2 | 283
1167 | 200 | 92.41 | 0.02 | 5.53 | 0.63 | 0.44 | 0 | 0.97 | 0 | 0 | 0 | 0 | 0 | 0 | 0 | 0 | 0 | 0 | 0 | 0 | 0 | 0 | 0 | 0 | 0 | 0 | 0 | 0 | 0 | 0 | 0 | 0 | 0 | 0 | 730 | 250 | 2 | 540 | 12 | 0 | 0 | 0 | 0 | 1 | 100 | 215 | 16 | 0 | 0 | 0 | 0 | 0 | 0 | 30 | 2 | 226
1168 | 200 | 92.24 | 0.02 | 5.22 | 0.55 | 0.92 | 0 | 1.05 | 0 | 0 | 0 | 0 | 0 | 0 | 0 | 0 | 0 | 0 | 0 | 0 | 0 | 0 | 0 | 0 | 0 | 0 | 0 | 0 | 0 | 0 | 0 | 0 | 0 | 0 | 730 | 250 | 2 | 540 | 12 | 0 | 0 | 0 | 0 | 1 | 100 | 215 | 16 | 0 | 0 | 0 | 0 | 0 | 0 | 30 | 2 | 236
1169 | 200 | 91.62 | 0.02 | 5.22 | 0.64 | 1.45 | 0 | 1.05 | 0 | 0 | 0 | 0 | 0 | 0 | 0 | 0 | 0 | 0 | 0 | 0 | 0 | 0 | 0 | 0 | 0 | 0 | 0 | 0 | 0 | 0 | 0 | 0 | 0 | 0 | 730 | 250 | 2 | 540 | 12 | 0 | 0 | 0 | 0 | 1 | 100 | 215 | 16 | 0 | 0 | 0 | 0 | 0 | 0 | 30 | 2 | 241
1170 | 250 | 92.41 | 0.02 | 5.53 | 0.63 | 0.44 | 0 | 0.97 | 0 | 0 | 0 | 0 | 0 | 0 | 0 | 0 | 0 | 0 | 0 | 0 | 0 | 0 | 0 | 0 | 0 | 0 | 0 | 0 | 0 | 0 | 0 | 0 | 0 | 0 | 730 | 250 | 2 | 540 | 12 | 0 | 0 | 0 | 0 | 1 | 100 | 215 | 16 | 0 | 0 | 0 | 0 | 0 | 0 | 30 | 2 | 180
1171 | 250 | 92.24 | 0.02 | 5.22 | 0.55 | 0.92 | 0 | 1.05 | 0 | 0 | 0 | 0 | 0 | 0 | 0 | 0 | 0 | 0 | 0 | 0 | 0 | 0 | 0 | 0 | 0 | 0 | 0 | 0 | 0 | 0 | 0 | 0 | 0 | 0 | 730 | 250 | 2 | 540 | 12 | 0 | 0 | 0 | 0 | 1 | 100 | 215 | 16 | 0 | 0 | 0 | 0 | 0 | 0 | 30 | 2 | 198
1172 | 250 | 91.62 | 0.02 | 5.22 | 0.64 | 1.45 | 0 | 1.05 | 0 | 0 | 0 | 0 | 0 | 0 | 0 | 0 | 0 | 0 | 0 | 0 | 0 | 0 | 0 | 0 | 0 | 0 | 0 | 0 | 0 | 0 | 0 | 0 | 0 | 0 | 730 | 250 | 2 | 540 | 12 | 0 | 0 | 0 | 0 | 1 | 100 | 215 | 16 | 0 | 0 | 0 | 0 | 0 | 0 | 30 | 2 | 206
1173 | 300 | 92.41 | 0.02 | 5.53 | 0.63 | 0.44 | 0 | 0.97 | 0 | 0 | 0 | 0 | 0 | 0 | 0 | 0 | 0 | 0 | 0 | 0 | 0 | 0 | 0 | 0 | 0 | 0 | 0 | 0 | 0 | 0 | 0 | 0 | 0 | 0 | 730 | 250 | 2 | 540 | 12 | 0 | 0 | 0 | 0 | 1 | 100 | 215 | 16 | 0 | 0 | 0 | 0 | 0 | 0 | 30 | 2 | 136
1174 | 300 | 92.24 | 0.02 | 5.22 | 0.55 | 0.92 | 0 | 1.05 | 0 | 0 | 0 | 0 | 0 | 0 | 0 | 0 | 0 | 0 | 0 | 0 | 0 | 0 | 0 | 0 | 0 | 0 | 0 | 0 | 0 | 0 | 0 | 0 | 0 | 0 | 730 | 250 | 2 | 540 | 12 | 0 | 0 | 0 | 0 | 1 | 100 | 215 | 16 | 0 | 0 | 0 | 0 | 0 | 0 | 30 | 2 | 149
1175 | 300 | 91.62 | 0.02 | 5.22 | 0.64 | 1.45 | 0 | 1.05 | 0 | 0 | 0 | 0 | 0 | 0 | 0 | 0 | 0 | 0 | 0 | 0 | 0 | 0 | 0 | 0 | 0 | 0 | 0 | 0 | 0 | 0 | 0 | 0 | 0 | 0 | 730 | 250 | 2 | 540 | 12 | 0 | 0 | 0 | 0 | 1 | 100 | 215 | 16 | 0 | 0 | 0 | 0 | 0 | 0 | 30 | 2 | 151
1176 | 25 | 88.06 | 0 | 8.46 | 0.98 | 0 | 0 | 0 | 0 | 0 | 0 | 0 | 0 | 0 | 0.21 | 0 | 0 | 0 | 0 | 0 | 0 | 0 | 0 | 0 | 0 | 0 | 0 | 0 | 0 | 0 | 0 | 0 | 0 | 2.29 | 760 | 300 | 2 | 535 | 12 | 0 | 0 | 0 | 0 | 1 | 50 | 175 | 5 | 0 | 0 | 0 | 0 | 0 | 0 | 20 | 0.45 | 330 | https://doi.org/ 10.3390/cryst13030380
1177 | 25 | 87.46 | 0 | 8.53 | 1.03 | 0.48 | 0 | 0 | 0 | 0 | 0 | 0 | 0 | 0 | 0.17 | 0 | 0 | 0 | 0 | 0 | 0 | 0 | 0 | 0 | 0 | 0 | 0 | 0 | 0 | 0 | 0 | 0 | 0 | 2.33 | 760 | 300 | 2 | 540 | 12 | 0 | 0 | 0 | 0 | 1 | 50 | 175 | 5 | 0 | 0 | 0 | 0 | 0 | 0 | 20 | 0.45 | 355
1178 | 25 | 86.98 | 0 | 8.45 | 1.02 | 1.06 | 0 | 0 | 0 | 0 | 0 | 0 | 0 | 0 | 0.22 | 0 | 0 | 0 | 0 | 0 | 0 | 0 | 0 | 0 | 0 | 0 | 0 | 0 | 0 | 0 | 0 | 0 | 0 | 2.27 | 760 | 300 | 2 | 540 | 12 | 0 | 0 | 0 | 0 | 1 | 50 | 175 | 5 | 0 | 0 | 0 | 0 | 0 | 0 | 20 | 0.45 | 340
1179 | 25 | 86.14 | 0 | 8.49 | 1.05 | 1.91 | 0 | 0 | 0 | 0 | 0 | 0 | 0 | 0 | 0.19 | 0 | 0 | 0 | 0 | 0 | 0 | 0 | 0 | 0 | 0 | 0 | 0 | 0 | 0 | 0 | 0 | 0 | 0 | 2.22 | 760 | 300 | 2 | 540 | 12 | 0 | 0 | 0 | 0 | 1 | 50 | 175 | 5 | 0 | 0 | 0 | 0 | 0 | 0 | 20 | 0.45 | 229
1180 | 25 | 84.26 | 0 | 8.34 | 0.96 | 3.95 | 0 | 0 | 0 | 0 | 0 | 0 | 0 | 0 | 0.18 | 0 | 0 | 0 | 0 | 0 | 0 | 0 | 0 | 0 | 0 | 0 | 0 | 0 | 0 | 0 | 0 | 0 | 0 | 2.31 | 760 | 300 | 2 | 540 | 12 | 0 | 0 | 0 | 0 | 1 | 50 | 175 | 5 | 0 | 0 | 0 | 0 | 0 | 0 | 20 | 0.45 | 247
1181 | 350 | 88.06 | 0 | 8.46 | 0.98 | 0 | 0 | 0 | 0 | 0 | 0 | 0 | 0 | 0 | 0.21 | 0 | 0 | 0 | 0 | 0 | 0 | 0 | 0 | 0 | 0 | 0 | 0 | 0 | 0 | 0 | 0 | 0 | 0 | 2.29 | 760 | 300 | 2 | 535 | 12 | 0 | 0 | 0 | 0 | 1 | 50 | 175 | 5 | 0 | 0 | 0 | 0 | 0 | 0 | 20 | 0.45 | 129
1182 | 350 | 87.46 | 0 | 8.53 | 1.03 | 0.48 | 0 | 0 | 0 | 0 | 0 | 0 | 0 | 0 | 0.17 | 0 | 0 | 0 | 0 | 0 | 0 | 0 | 0 | 0 | 0 | 0 | 0 | 0 | 0 | 0 | 0 | 0 | 0 | 2.33 | 760 | 300 | 2 | 540 | 12 | 0 | 0 | 0 | 0 | 1 | 50 | 175 | 5 | 0 | 0 | 0 | 0 | 0 | 0 | 20 | 0.45 | 181
1183 | 350 | 86.98 | 0 | 8.45 | 1.02 | 1.06 | 0 | 0 | 0 | 0 | 0 | 0 | 0 | 0 | 0.22 | 0 | 0 | 0 | 0 | 0 | 0 | 0 | 0 | 0 | 0 | 0 | 0 | 0 | 0 | 0 | 0 | 0 | 0 | 2.27 | 760 | 300 | 2 | 540 | 12 | 0 | 0 | 0 | 0 | 1 | 50 | 175 | 5 | 0 | 0 | 0 | 0 | 0 | 0 | 20 | 0.45 | 124
1184 | 350 | 86.14 | 0 | 8.49 | 1.05 | 1.91 | 0 | 0 | 0 | 0 | 0 | 0 | 0 | 0 | 0.19 | 0 | 0 | 0 | 0 | 0 | 0 | 0 | 0 | 0 | 0 | 0 | 0 | 0 | 0 | 0 | 0 | 0 | 0 | 2.22 | 760 | 300 | 2 | 540 | 12 | 0 | 0 | 0 | 0 | 1 | 50 | 175 | 5 | 0 | 0 | 0 | 0 | 0 | 0 | 20 | 0.45 | 88
1185 | 350 | 84.26 | 0 | 8.34 | 0.96 | 3.95 | 0 | 0 | 0 | 0 | 0 | 0 | 0 | 0 | 0.18 | 0 | 0 | 0 | 0 | 0 | 0 | 0 | 0 | 0 | 0 | 0 | 0 | 0 | 0 | 0 | 0 | 0 | 0 | 2.31 | 760 | 300 | 2 | 540 | 12 | 0 | 0 | 0 | 0 | 1 | 50 | 175 | 5 | 0 | 0 | 0 | 0 | 0 | 0 | 20 | 0.45 | 120
1186 | 400 | 88.06 | 0 | 8.46 | 0.98 | 0 | 0 | 0 | 0 | 0 | 0 | 0 | 0 | 0 | 0.21 | 0 | 0 | 0 | 0 | 0 | 0 | 0 | 0 | 0 | 0 | 0 | 0 | 0 | 0 | 0 | 0 | 0 | 0 | 2.29 | 760 | 300 | 2 | 535 | 12 | 0 | 0 | 0 | 0 | 1 | 50 | 175 | 5 | 0 | 0 | 0 | 0 | 0 | 0 | 20 | 0.45 | 97
1187 | 400 | 87.46 | 0 | 8.53 | 1.03 | 0.48 | 0 | 0 | 0 | 0 | 0 | 0 | 0 | 0 | 0.17 | 0 | 0 | 0 | 0 | 0 | 0 | 0 | 0 | 0 | 0 | 0 | 0 | 0 | 0 | 0 | 0 | 0 | 0 | 2.33 | 760 | 300 | 2 | 540 | 12 | 0 | 0 | 0 | 0 | 1 | 50 | 175 | 5 | 0 | 0 | 0 | 0 | 0 | 0 | 20 | 0.45 | 102
1188 | 400 | 86.98 | 0 | 8.45 | 1.02 | 1.06 | 0 | 0 | 0 | 0 | 0 | 0 | 0 | 0 | 0.22 | 0 | 0 | 0 | 0 | 0 | 0 | 0 | 0 | 0 | 0 | 0 | 0 | 0 | 0 | 0 | 0 | 0 | 0 | 2.27 | 760 | 300 | 2 | 540 | 12 | 0 | 0 | 0 | 0 | 1 | 50 | 175 | 5 | 0 | 0 | 0 | 0 | 0 | 0 | 20 | 0.45 | 93
1189 | 400 | 86.14 | 0 | 8.49 | 1.05 | 1.91 | 0 | 0 | 0 | 0 | 0 | 0 | 0 | 0 | 0.19 | 0 | 0 | 0 | 0 | 0 | 0 | 0 | 0 | 0 | 0 | 0 | 0 | 0 | 0 | 0 | 0 | 0 | 0 | 2.22 | 760 | 300 | 2 | 540 | 12 | 0 | 0 | 0 | 0 | 1 | 50 | 175 | 5 | 0 | 0 | 0 | 0 | 0 | 0 | 20 | 0.45 | 65
1190 | 400 | 84.26 | 0 | 8.34 | 0.96 | 3.95 | 0 | 0 | 0 | 0 | 0 | 0 | 0 | 0 | 0.18 | 0 | 0 | 0 | 0 | 0 | 0 | 0 | 0 | 0 | 0 | 0 | 0 | 0 | 0 | 0 | 0 | 0 | 0 | 2.31 | 760 | 300 | 2 | 540 | 12 | 0 | 0 | 0 | 0 | 1 | 50 | 175 | 5 | 0 | 0 | 0 | 0 | 0 | 0 | 20 | 0.45 | 78
1191 | 300 | 93.55 | 1.8 | 3.1 | 0.1 | 1 | 0.2 | 0 | 0 | 0 | 0 | 0 | 0 | 0 | 0.15 | 0 | 0 | 0 | 0 | 0 | 0 | 0 | 0 | 0 | 0 | 0 | 0 | 0 | 0.1 | 0 | 0 | 0 | 0 | 0 | 700 | 300 | 0.5 | 25 | 0 | 0 | 0 | 0 | 0 | 1 | 25 | 0 | 0 | 0 | 0 | 0 | 0 | 0 | 0 | 3600 | 0.2 | 127.2 | https://d.wanfangdata.com.cn/thesis/Y3808995
1192 | 300 | 92.85 | 1.8 | 3.1 | 0.2 | 1.5 | 0.2 | 0 | 0 | 0 | 0 | 0 | 0 | 0 | 0.15 | 0 | 0 | 0 | 0 | 0 | 0 | 0 | 0 | 0 | 0 | 0 | 0 | 0 | 0.2 | 0 | 0 | 0 | 0 | 0 | 700 | 300 | 0.5 | 25 | 0 | 0 | 0 | 0 | 0 | 1 | 25 | 0 | 0 | 0 | 0 | 0 | 0 | 0 | 0 | 3600 | 0.2 | 131.2
1193 | 300 | 92.15 | 1.8 | 3.1 | 0.3 | 2 | 0.2 | 0 | 0 | 0 | 0 | 0 | 0 | 0 | 0.15 | 0 | 0 | 0 | 0 | 0 | 0 | 0 | 0 | 0 | 0 | 0 | 0 | 0 | 0.3 | 0 | 0 | 0 | 0 | 0 | 700 | 300 | 0.5 | 25 | 0 | 0 | 0 | 0 | 0 | 1 | 25 | 0 | 0 | 0 | 0 | 0 | 0 | 0 | 0 | 3600 | 0.2 | 124.4
1194 | 300 | 93.25 | 1.8 | 3.1 | 0.2 | 1 | 0.2 | 0 | 0 | 0 | 0 | 0 | 0 | 0 | 0.15 | 0 | 0 | 0 | 0 | 0 | 0 | 0 | 0 | 0 | 0 | 0 | 0 | 0 | 0.3 | 0 | 0 | 0 | 0 | 0 | 700 | 300 | 0.5 | 25 | 0 | 0 | 0 | 0 | 0 | 1 | 25 | 0 | 0 | 0 | 0 | 0 | 0 | 0 | 0 | 3600 | 0.2 | 134.9
1195 | 300 | 92.75 | 1.8 | 3.1 | 0.3 | 1.5 | 0.2 | 0 | 0 | 0 | 0 | 0 | 0 | 0 | 0.15 | 0 | 0 | 0 | 0 | 0 | 0 | 0 | 0 | 0 | 0 | 0 | 0 | 0 | 0.2 | 0 | 0 | 0 | 0 | 0 | 700 | 300 | 0.5 | 25 | 0 | 0 | 0 | 0 | 0 | 1 | 25 | 0 | 0 | 0 | 0 | 0 | 0 | 0 | 0 | 3600 | 0.2 | 126.3
1196 | 300 | 92.55 | 1.8 | 3.1 | 0.1 | 2 | 0.2 | 0 | 0 | 0 | 0 | 0 | 0 | 0 | 0.15 | 0 | 0 | 0 | 0 | 0 | 0 | 0 | 0 | 0 | 0 | 0 | 0 | 0 | 0.1 | 0 | 0 | 0 | 0 | 0 | 700 | 300 | 0.5 | 25 | 0 | 0 | 0 | 0 | 0 | 1 | 25 | 0 | 0 | 0 | 0 | 0 | 0 | 0 | 0 | 3600 | 0.2 | 138.1
1197 | 300 | 93.25 | 1.8 | 3.1 | 0.3 | 1 | 0.2 | 0 | 0 | 0 | 0 | 0 | 0 | 0 | 0.15 | 0 | 0 | 0 | 0 | 0 | 0 | 0 | 0 | 0 | 0 | 0 | 0 | 0 | 0.2 | 0 | 0 | 0 | 0 | 0 | 700 | 300 | 0.5 | 25 | 0 | 0 | 0 | 0 | 0 | 1 | 25 | 0 | 0 | 0 | 0 | 0 | 0 | 0 | 0 | 3600 | 0.2 | 138.3
1198 | 300 | 92.85 | 1.8 | 3.1 | 0.1 | 1.5 | 0.2 | 0 | 0 | 0 | 0 | 0 | 0 | 0 | 0.15 | 0 | 0 | 0 | 0 | 0 | 0 | 0 | 0 | 0 | 0 | 0 | 0 | 0 | 0.3 | 0 | 0 | 0 | 0 | 0 | 700 | 300 | 0.5 | 25 | 0 | 0 | 0 | 0 | 0 | 1 | 25 | 0 | 0 | 0 | 0 | 0 | 0 | 0 | 0 | 3600 | 0.2 | 137.3
1199 | 300 | 92.45 | 1.8 | 3.1 | 0.2 | 2 | 0.2 | 0 | 0 | 0 | 0 | 0 | 0 | 0 | 0.15 | 0 | 0 | 0 | 0 | 0 | 0 | 0 | 0 | 0 | 0 | 0 | 0 | 0 | 0.1 | 0 | 0 | 0 | 0 | 0 | 700 | 300 | 0.5 | 25 | 0 | 0 | 0 | 0 | 0 | 1 | 25 | 0 | 0 | 0 | 0 | 0 | 0 | 0 | 0 | 3600 | 0.2 | 129.8
1200 | 350 | 93.55 | 1.8 | 3.1 | 0.1 | 1 | 0.2 | 0 | 0 | 0 | 0 | 0 | 0 | 0 | 0.15 | 0 | 0 | 0 | 0 | 0 | 0 | 0 | 0 | 0 | 0 | 0 | 0 | 0 | 0.1 | 0 | 0 | 0 | 0 | 0 | 700 | 300 | 0.5 | 25 | 0 | 0 | 0 | 0 | 0 | 1 | 25 | 0 | 0 | 0 | 0 | 0 | 0 | 0 | 0 | 3600 | 0.2 | 114.3
1201 | 350 | 92.85 | 1.8 | 3.1 | 0.2 | 1.5 | 0.2 | 0 | 0 | 0 | 0 | 0 | 0 | 0 | 0.15 | 0 | 0 | 0 | 0 | 0 | 0 | 0 | 0 | 0 | 0 | 0 | 0 | 0 | 0.2 | 0 | 0 | 0 | 0 | 0 | 700 | 300 | 0.5 | 25 | 0 | 0 | 0 | 0 | 0 | 1 | 25 | 0 | 0 | 0 | 0 | 0 | 0 | 0 | 0 | 3600 | 0.2 | 110.5
1202 | 350 | 92.15 | 1.8 | 3.1 | 0.3 | 2 | 0.2 | 0 | 0 | 0 | 0 | 0 | 0 | 0 | 0.15 | 0 | 0 | 0 | 0 | 0 | 0 | 0 | 0 | 0 | 0 | 0 | 0 | 0 | 0.3 | 0 | 0 | 0 | 0 | 0 | 700 | 300 | 0.5 | 25 | 0 | 0 | 0 | 0 | 0 | 1 | 25 | 0 | 0 | 0 | 0 | 0 | 0 | 0 | 0 | 3600 | 0.2 | 110.4
1203 | 350 | 93.25 | 1.8 | 3.1 | 0.2 | 1 | 0.2 | 0 | 0 | 0 | 0 | 0 | 0 | 0 | 0.15 | 0 | 0 | 0 | 0 | 0 | 0 | 0 | 0 | 0 | 0 | 0 | 0 | 0 | 0.3 | 0 | 0 | 0 | 0 | 0 | 700 | 300 | 0.5 | 25 | 0 | 0 | 0 | 0 | 0 | 1 | 25 | 0 | 0 | 0 | 0 | 0 | 0 | 0 | 0 | 3600 | 0.2 | 106.5
1204 | 350 | 92.75 | 1.8 | 3.1 | 0.3 | 1.5 | 0.2 | 0 | 0 | 0 | 0 | 0 | 0 | 0 | 0.15 | 0 | 0 | 0 | 0 | 0 | 0 | 0 | 0 | 0 | 0 | 0 | 0 | 0 | 0.2 | 0 | 0 | 0 | 0 | 0 | 700 | 300 | 0.5 | 25 | 0 | 0 | 0 | 0 | 0 | 1 | 25 | 0 | 0 | 0 | 0 | 0 | 0 | 0 | 0 | 3600 | 0.2 | 105
1205 | 350 | 92.55 | 1.8 | 3.1 | 0.1 | 2 | 0.2 | 0 | 0 | 0 | 0 | 0 | 0 | 0 | 0.15 | 0 | 0 | 0 | 0 | 0 | 0 | 0 | 0 | 0 | 0 | 0 | 0 | 0 | 0.1 | 0 | 0 | 0 | 0 | 0 | 700 | 300 | 0.5 | 25 | 0 | 0 | 0 | 0 | 0 | 1 | 25 | 0 | 0 | 0 | 0 | 0 | 0 | 0 | 0 | 3600 | 0.2 | 108.2
1206 | 350 | 93.25 | 1.8 | 3.1 | 0.3 | 1 | 0.2 | 0 | 0 | 0 | 0 | 0 | 0 | 0 | 0.15 | 0 | 0 | 0 | 0 | 0 | 0 | 0 | 0 | 0 | 0 | 0 | 0 | 0 | 0.2 | 0 | 0 | 0 | 0 | 0 | 700 | 300 | 0.5 | 25 | 0 | 0 | 0 | 0 | 0 | 1 | 25 | 0 | 0 | 0 | 0 | 0 | 0 | 0 | 0 | 3600 | 0.2 | 96.9
1207 | 350 | 92.85 | 1.8 | 3.1 | 0.1 | 1.5 | 0.2 | 0 | 0 | 0 | 0 | 0 | 0 | 0 | 0.15 | 0 | 0 | 0 | 0 | 0 | 0 | 0 | 0 | 0 | 0 | 0 | 0 | 0 | 0.3 | 0 | 0 | 0 | 0 | 0 | 700 | 300 | 0.5 | 25 | 0 | 0 | 0 | 0 | 0 | 1 | 25 | 0 | 0 | 0 | 0 | 0 | 0 | 0 | 0 | 3600 | 0.2 | 97.2
1208 | 350 | 92.45 | 1.8 | 3.1 | 0.2 | 2 | 0.2 | 0 | 0 | 0 | 0 | 0 | 0 | 0 | 0.15 | 0 | 0 | 0 | 0 | 0 | 0 | 0 | 0 | 0 | 0 | 0 | 0 | 0 | 0.1 | 0 | 0 | 0 | 0 | 0 | 700 | 300 | 0.5 | 25 | 0 | 0 | 0 | 0 | 0 | 1 | 25 | 0 | 0 | 0 | 0 | 0 | 0 | 0 | 0 | 3600 | 0.2 | 101
1209 | 400 | 93.55 | 1.8 | 3.1 | 0.1 | 1 | 0.2 | 0 | 0 | 0 | 0 | 0 | 0 | 0 | 0.15 | 0 | 0 | 0 | 0 | 0 | 0 | 0 | 0 | 0 | 0 | 0 | 0 | 0 | 0.1 | 0 | 0 | 0 | 0 | 0 | 700 | 300 | 0.5 | 25 | 0 | 0 | 0 | 0 | 0 | 1 | 25 | 0 | 0 | 0 | 0 | 0 | 0 | 0 | 0 | 3600 | 0.2 | 85.8
1210 | 400 | 92.85 | 1.8 | 3.1 | 0.2 | 1.5 | 0.2 | 0 | 0 | 0 | 0 | 0 | 0 | 0 | 0.15 | 0 | 0 | 0 | 0 | 0 | 0 | 0 | 0 | 0 | 0 | 0 | 0 | 0 | 0.2 | 0 | 0 | 0 | 0 | 0 | 700 | 300 | 0.5 | 25 | 0 | 0 | 0 | 0 | 0 | 1 | 25 | 0 | 0 | 0 | 0 | 0 | 0 | 0 | 0 | 3600 | 0.2 | 82.5
1211 | 400 | 92.15 | 1.8 | 3.1 | 0.3 | 2 | 0.2 | 0 | 0 | 0 | 0 | 0 | 0 | 0 | 0.15 | 0 | 0 | 0 | 0 | 0 | 0 | 0 | 0 | 0 | 0 | 0 | 0 | 0 | 0.3 | 0 | 0 | 0 | 0 | 0 | 700 | 300 | 0.5 | 25 | 0 | 0 | 0 | 0 | 0 | 1 | 25 | 0 | 0 | 0 | 0 | 0 | 0 | 0 | 0 | 3600 | 0.2 | 85.2
1212 | 400 | 93.25 | 1.8 | 3.1 | 0.2 | 1 | 0.2 | 0 | 0 | 0 | 0 | 0 | 0 | 0 | 0.15 | 0 | 0 | 0 | 0 | 0 | 0 | 0 | 0 | 0 | 0 | 0 | 0 | 0 | 0.3 | 0 | 0 | 0 | 0 | 0 | 700 | 300 | 0.5 | 25 | 0 | 0 | 0 | 0 | 0 | 1 | 25 | 0 | 0 | 0 | 0 | 0 | 0 | 0 | 0 | 3600 | 0.2 | 91.2
1213 | 400 | 92.75 | 1.8 | 3.1 | 0.3 | 1.5 | 0.2 | 0 | 0 | 0 | 0 | 0 | 0 | 0 | 0.15 | 0 | 0 | 0 | 0 | 0 | 0 | 0 | 0 | 0 | 0 | 0 | 0 | 0 | 0.2 | 0 | 0 | 0 | 0 | 0 | 700 | 300 | 0.5 | 25 | 0 | 0 | 0 | 0 | 0 | 1 | 25 | 0 | 0 | 0 | 0 | 0 | 0 | 0 | 0 | 3600 | 0.2 | 90.1
1214 | 400 | 92.55 | 1.8 | 3.1 | 0.1 | 2 | 0.2 | 0 | 0 | 0 | 0 | 0 | 0 | 0 | 0.15 | 0 | 0 | 0 | 0 | 0 | 0 | 0 | 0 | 0 | 0 | 0 | 0 | 0 | 0.1 | 0 | 0 | 0 | 0 | 0 | 700 | 300 | 0.5 | 25 | 0 | 0 | 0 | 0 | 0 | 1 | 25 | 0 | 0 | 0 | 0 | 0 | 0 | 0 | 0 | 3600 | 0.2 | 91.5
1215 | 400 | 93.25 | 1.8 | 3.1 | 0.3 | 1 | 0.2 | 0 | 0 | 0 | 0 | 0 | 0 | 0 | 0.15 | 0 | 0 | 0 | 0 | 0 | 0 | 0 | 0 | 0 | 0 | 0 | 0 | 0 | 0.2 | 0 | 0 | 0 | 0 | 0 | 700 | 300 | 0.5 | 25 | 0 | 0 | 0 | 0 | 0 | 1 | 25 | 0 | 0 | 0 | 0 | 0 | 0 | 0 | 0 | 3600 | 0.2 | 91.1
1216 | 400 | 92.85 | 1.8 | 3.1 | 0.1 | 1.5 | 0.2 | 0 | 0 | 0 | 0 | 0 | 0 | 0 | 0.15 | 0 | 0 | 0 | 0 | 0 | 0 | 0 | 0 | 0 | 0 | 0 | 0 | 0 | 0.3 | 0 | 0 | 0 | 0 | 0 | 700 | 300 | 0.5 | 25 | 0 | 0 | 0 | 0 | 0 | 1 | 25 | 0 | 0 | 0 | 0 | 0 | 0 | 0 | 0 | 3600 | 0.2 | 89.5
1217 | 400 | 92.45 | 1.8 | 3.1 | 0.2 | 2 | 0.2 | 0 | 0 | 0 | 0 | 0 | 0 | 0 | 0.15 | 0 | 0 | 0 | 0 | 0 | 0 | 0 | 0 | 0 | 0 | 0 | 0 | 0 | 0.1 | 0 | 0 | 0 | 0 | 0 | 700 | 300 | 0.5 | 25 | 0 | 0 | 0 | 0 | 0 | 1 | 25 | 0 | 0 | 0 | 0 | 0 | 0 | 0 | 0 | 3600 | 0.2 | 85.6
1218 | 25 | 92.1 | 0.15 | 4 | 0 | 0 | 1 | 0.15 | 0.1 | 0 | 0 | 0 | 0 | 0 | 0.2 | 2.1 | 0 | 0 | 0.2 | 0 | 0 | 0 | 0 | 0 | 0 | 0 | 0 | 0 | 0 | 0 | 0 | 0 | 0 | 0 | 780 | 200 | 2 | 580 | 3 | 0 | 0 | 0 | 0 | 1 | 150 | 25 | 180 | 0 | 0 | 0 | 0 | 0 | 0 | 0 | 1 | 372 | https://doi.org/10.1016/j.jallcom.2024.173958
1219 | 200 | 92.1 | 0.15 | 4 | 0 | 0 | 1 | 0.15 | 0.1 | 0 | 0 | 0 | 0 | 0 | 0.2 | 2.1 | 0 | 0 | 0.2 | 0 | 0 | 0 | 0 | 0 | 0 | 0 | 0 | 0 | 0 | 0 | 0 | 0 | 0 | 0 | 780 | 200 | 2 | 580 | 3 | 0 | 0 | 0 | 0 | 1 | 150 | 25 | 180 | 0 | 0 | 0 | 0 | 0 | 0 | 0 | 1 | 314
1220 | 300 | 92.1 | 0.15 | 4 | 0 | 0 | 1 | 0.15 | 0.1 | 0 | 0 | 0 | 0 | 0 | 0.2 | 2.1 | 0 | 0 | 0.2 | 0 | 0 | 0 | 0 | 0 | 0 | 0 | 0 | 0 | 0 | 0 | 0 | 0 | 0 | 0 | 780 | 200 | 2 | 580 | 3 | 0 | 0 | 0 | 0 | 1 | 150 | 25 | 180 | 0 | 0 | 0 | 0 | 0 | 0 | 0 | 1 | 248
1221 | 25 | 89.613 | 0 | 6.04 | 0.002 | 3.53 | 0.005 | 0.81 | 0 | 0 | 0 | 0 | 0 | 0 | 0 | 0 | 0 | 0 | 0 | 0 | 0 | 0 | 0 | 0 | 0 | 0 | 0 | 0 | 0 | 0 | 0 | 0 | 0 | 0 | 750 | 200 | 2 | 25 | 0 | 0 | 0 | 0 | 0 | 1 | 25 | 0 | 0 | 0 | 0 | 0 | 0 | 0 | 0 | 30 | 0.5 | 184.7 | https://doi.org/10.1007/s11661-021-06254-0
1222 | 25 | 89.416 | 0 | 6.1 | 0.001 | 3.61 | 0.003 | 0.79 | 0 | 0 | 0.08 | 0 | 0 | 0 | 0 | 0 | 0 | 0 | 0 | 0 | 0 | 0 | 0 | 0 | 0 | 0 | 0 | 0 | 0 | 0 | 0 | 0 | 0 | 0 | 750 | 200 | 2 | 25 | 0 | 0 | 0 | 0 | 0 | 1 | 25 | 0 | 0 | 0 | 0 | 0 | 0 | 0 | 0 | 30 | 0.5 | 198.5
1223 | 25 | 89.295 | 0 | 6.14 | 0.001 | 3.54 | 0.004 | 0.85 | 0 | 0 | 0.17 | 0 | 0 | 0 | 0 | 0 | 0 | 0 | 0 | 0 | 0 | 0 | 0 | 0 | 0 | 0 | 0 | 0 | 0 | 0 | 0 | 0 | 0 | 0 | 750 | 200 | 2 | 25 | 0 | 0 | 0 | 0 | 0 | 1 | 25 | 0 | 0 | 0 | 0 | 0 | 0 | 0 | 0 | 30 | 0.5 | 188.5
1224 | 25 | 89.286 | 0 | 6.02 | 0.001 | 3.59 | 0.003 | 0.84 | 0 | 0 | 0.26 | 0 | 0 | 0 | 0 | 0 | 0 | 0 | 0 | 0 | 0 | 0 | 0 | 0 | 0 | 0 | 0 | 0 | 0 | 0 | 0 | 0 | 0 | 0 | 750 | 200 | 2 | 25 | 0 | 0 | 0 | 0 | 0 | 1 | 25 | 0 | 0 | 0 | 0 | 0 | 0 | 0 | 0 | 30 | 0.5 | 207.5
1225 | 25 | 89.144 | 0 | 6.13 | 0.002 | 3.56 | 0.004 | 0.82 | 0 | 0 | 0.34 | 0 | 0 | 0 | 0 | 0 | 0 | 0 | 0 | 0 | 0 | 0 | 0 | 0 | 0 | 0 | 0 | 0 | 0 | 0 | 0 | 0 | 0 | 0 | 750 | 200 | 2 | 25 | 0 | 0 | 0 | 0 | 0 | 1 | 25 | 0 | 0 | 0 | 0 | 0 | 0 | 0 | 0 | 30 | 0.5 | 220
1226 | 150 | 89.613 | 0 | 6.04 | 0.002 | 3.53 | 0.005 | 0.81 | 0 | 0 | 0 | 0 | 0 | 0 | 0 | 0 | 0 | 0 | 0 | 0 | 0 | 0 | 0 | 0 | 0 | 0 | 0 | 0 | 0 | 0 | 0 | 0 | 0 | 0 | 750 | 200 | 2 | 25 | 0 | 0 | 0 | 0 | 0 | 1 | 25 | 0 | 0 | 0 | 0 | 0 | 0 | 0 | 0 | 30 | 0.5 | 159.1
1227 | 150 | 89.416 | 0 | 6.1 | 0.001 | 3.61 | 0.003 | 0.79 | 0 | 0 | 0.08 | 0 | 0 | 0 | 0 | 0 | 0 | 0 | 0 | 0 | 0 | 0 | 0 | 0 | 0 | 0 | 0 | 0 | 0 | 0 | 0 | 0 | 0 | 0 | 750 | 200 | 2 | 25 | 0 | 0 | 0 | 0 | 0 | 1 | 25 | 0 | 0 | 0 | 0 | 0 | 0 | 0 | 0 | 30 | 0.5 | 167.9
1228 | 150 | 89.295 | 0 | 6.14 | 0.001 | 3.54 | 0.004 | 0.85 | 0 | 0 | 0.17 | 0 | 0 | 0 | 0 | 0 | 0 | 0 | 0 | 0 | 0 | 0 | 0 | 0 | 0 | 0 | 0 | 0 | 0 | 0 | 0 | 0 | 0 | 0 | 750 | 200 | 2 | 25 | 0 | 0 | 0 | 0 | 0 | 1 | 25 | 0 | 0 | 0 | 0 | 0 | 0 | 0 | 0 | 30 | 0.5 | 174.1
1229 | 150 | 89.286 | 0 | 6.02 | 0.001 | 3.59 | 0.003 | 0.84 | 0 | 0 | 0.26 | 0 | 0 | 0 | 0 | 0 | 0 | 0 | 0 | 0 | 0 | 0 | 0 | 0 | 0 | 0 | 0 | 0 | 0 | 0 | 0 | 0 | 0 | 0 | 750 | 200 | 2 | 25 | 0 | 0 | 0 | 0 | 0 | 1 | 25 | 0 | 0 | 0 | 0 | 0 | 0 | 0 | 0 | 30 | 0.5 | 176.8
1230 | 150 | 89.144 | 0 | 6.13 | 0.002 | 3.56 | 0.004 | 0.82 | 0 | 0 | 0.34 | 0 | 0 | 0 | 0 | 0 | 0 | 0 | 0 | 0 | 0 | 0 | 0 | 0 | 0 | 0 | 0 | 0 | 0 | 0 | 0 | 0 | 0 | 0 | 750 | 200 | 2 | 25 | 0 | 0 | 0 | 0 | 0 | 1 | 25 | 0 | 0 | 0 | 0 | 0 | 0 | 0 | 0 | 30 | 0.5 | 179.6
1231 | 200 | 89.613 | 0 | 6.04 | 0.002 | 3.53 | 0.005 | 0.81 | 0 | 0 | 0 | 0 | 0 | 0 | 0 | 0 | 0 | 0 | 0 | 0 | 0 | 0 | 0 | 0 | 0 | 0 | 0 | 0 | 0 | 0 | 0 | 0 | 0 | 0 | 750 | 200 | 2 | 25 | 0 | 0 | 0 | 0 | 0 | 1 | 25 | 0 | 0 | 0 | 0 | 0 | 0 | 0 | 0 | 30 | 0.5 | 146.4
1232 | 200 | 89.416 | 0 | 6.1 | 0.001 | 3.61 | 0.003 | 0.79 | 0 | 0 | 0.08 | 0 | 0 | 0 | 0 | 0 | 0 | 0 | 0 | 0 | 0 | 0 | 0 | 0 | 0 | 0 | 0 | 0 | 0 | 0 | 0 | 0 | 0 | 0 | 750 | 200 | 2 | 25 | 0 | 0 | 0 | 0 | 0 | 1 | 25 | 0 | 0 | 0 | 0 | 0 | 0 | 0 | 0 | 30 | 0.5 | 148.7
1233 | 200 | 89.295 | 0 | 6.14 | 0.001 | 3.54 | 0.004 | 0.85 | 0 | 0 | 0.17 | 0 | 0 | 0 | 0 | 0 | 0 | 0 | 0 | 0 | 0 | 0 | 0 | 0 | 0 | 0 | 0 | 0 | 0 | 0 | 0 | 0 | 0 | 0 | 750 | 200 | 2 | 25 | 0 | 0 | 0 | 0 | 0 | 1 | 25 | 0 | 0 | 0 | 0 | 0 | 0 | 0 | 0 | 30 | 0.5 | 148.95
1234 | 200 | 89.286 | 0 | 6.02 | 0.001 | 3.59 | 0.003 | 0.84 | 0 | 0 | 0.26 | 0 | 0 | 0 | 0 | 0 | 0 | 0 | 0 | 0 | 0 | 0 | 0 | 0 | 0 | 0 | 0 | 0 | 0 | 0 | 0 | 0 | 0 | 0 | 750 | 200 | 2 | 25 | 0 | 0 | 0 | 0 | 0 | 1 | 25 | 0 | 0 | 0 | 0 | 0 | 0 | 0 | 0 | 30 | 0.5 | 149.4
1235 | 200 | 89.144 | 0 | 6.13 | 0.002 | 3.56 | 0.004 | 0.82 | 0 | 0 | 0.34 | 0 | 0 | 0 | 0 | 0 | 0 | 0 | 0 | 0 | 0 | 0 | 0 | 0 | 0 | 0 | 0 | 0 | 0 | 0 | 0 | 0 | 0 | 0 | 750 | 200 | 2 | 25 | 0 | 0 | 0 | 0 | 0 | 1 | 25 | 0 | 0 | 0 | 0 | 0 | 0 | 0 | 0 | 30 | 0.5 | 152.2
1236 | 250 | 89.613 | 0 | 6.04 | 0.002 | 3.53 | 0.005 | 0.81 | 0 | 0 | 0 | 0 | 0 | 0 | 0 | 0 | 0 | 0 | 0 | 0 | 0 | 0 | 0 | 0 | 0 | 0 | 0 | 0 | 0 | 0 | 0 | 0 | 0 | 0 | 750 | 200 | 2 | 25 | 0 | 0 | 0 | 0 | 0 | 1 | 25 | 0 | 0 | 0 | 0 | 0 | 0 | 0 | 0 | 30 | 0.5 | 116.7
1237 | 250 | 89.416 | 0 | 6.1 | 0.001 | 3.61 | 0.003 | 0.79 | 0 | 0 | 0.08 | 0 | 0 | 0 | 0 | 0 | 0 | 0 | 0 | 0 | 0 | 0 | 0 | 0 | 0 | 0 | 0 | 0 | 0 | 0 | 0 | 0 | 0 | 0 | 750 | 200 | 2 | 25 | 0 | 0 | 0 | 0 | 0 | 1 | 25 | 0 | 0 | 0 | 0 | 0 | 0 | 0 | 0 | 30 | 0.5 | 115.1
1238 | 250 | 89.295 | 0 | 6.14 | 0.001 | 3.54 | 0.004 | 0.85 | 0 | 0 | 0.17 | 0 | 0 | 0 | 0 | 0 | 0 | 0 | 0 | 0 | 0 | 0 | 0 | 0 | 0 | 0 | 0 | 0 | 0 | 0 | 0 | 0 | 0 | 0 | 750 | 200 | 2 | 25 | 0 | 0 | 0 | 0 | 0 | 1 | 25 | 0 | 0 | 0 | 0 | 0 | 0 | 0 | 0 | 30 | 0.5 | 119.4
1239 | 250 | 89.286 | 0 | 6.02 | 0.001 | 3.59 | 0.003 | 0.84 | 0 | 0 | 0.26 | 0 | 0 | 0 | 0 | 0 | 0 | 0 | 0 | 0 | 0 | 0 | 0 | 0 | 0 | 0 | 0 | 0 | 0 | 0 | 0 | 0 | 0 | 0 | 750 | 200 | 2 | 25 | 0 | 0 | 0 | 0 | 0 | 1 | 25 | 0 | 0 | 0 | 0 | 0 | 0 | 0 | 0 | 30 | 0.5 | 124.7
1240 | 250 | 89.144 | 0 | 6.13 | 0.002 | 3.56 | 0.004 | 0.82 | 0 | 0 | 0.34 | 0 | 0 | 0 | 0 | 0 | 0 | 0 | 0 | 0 | 0 | 0 | 0 | 0 | 0 | 0 | 0 | 0 | 0 | 0 | 0 | 0 | 0 | 0 | 750 | 200 | 2 | 25 | 0 | 0 | 0 | 0 | 0 | 1 | 25 | 0 | 0 | 0 | 0 | 0 | 0 | 0 | 0 | 30 | 0.5 | 124.7
1241 | 300 | 89.613 | 0 | 6.04 | 0.002 | 3.53 | 0.005 | 0.81 | 0 | 0 | 0 | 0 | 0 | 0 | 0 | 0 | 0 | 0 | 0 | 0 | 0 | 0 | 0 | 0 | 0 | 0 | 0 | 0 | 0 | 0 | 0 | 0 | 0 | 0 | 750 | 200 | 2 | 25 | 0 | 0 | 0 | 0 | 0 | 1 | 25 | 0 | 0 | 0 | 0 | 0 | 0 | 0 | 0 | 30 | 0.5 | 96.9
1242 | 300 | 89.416 | 0 | 6.1 | 0.001 | 3.61 | 0.003 | 0.79 | 0 | 0 | 0.08 | 0 | 0 | 0 | 0 | 0 | 0 | 0 | 0 | 0 | 0 | 0 | 0 | 0 | 0 | 0 | 0 | 0 | 0 | 0 | 0 | 0 | 0 | 0 | 750 | 200 | 2 | 25 | 0 | 0 | 0 | 0 | 0 | 1 | 25 | 0 | 0 | 0 | 0 | 0 | 0 | 0 | 0 | 30 | 0.5 | 90.6
1243 | 300 | 89.295 | 0 | 6.14 | 0.001 | 3.54 | 0.004 | 0.85 | 0 | 0 | 0.17 | 0 | 0 | 0 | 0 | 0 | 0 | 0 | 0 | 0 | 0 | 0 | 0 | 0 | 0 | 0 | 0 | 0 | 0 | 0 | 0 | 0 | 0 | 0 | 750 | 200 | 2 | 25 | 0 | 0 | 0 | 0 | 0 | 1 | 25 | 0 | 0 | 0 | 0 | 0 | 0 | 0 | 0 | 30 | 0.5 | 98.7
1244 | 300 | 89.286 | 0 | 6.02 | 0.001 | 3.59 | 0.003 | 0.84 | 0 | 0 | 0.26 | 0 | 0 | 0 | 0 | 0 | 0 | 0 | 0 | 0 | 0 | 0 | 0 | 0 | 0 | 0 | 0 | 0 | 0 | 0 | 0 | 0 | 0 | 0 | 750 | 200 | 2 | 25 | 0 | 0 | 0 | 0 | 0 | 1 | 25 | 0 | 0 | 0 | 0 | 0 | 0 | 0 | 0 | 30 | 0.5 | 96.3
1245 | 300 | 89.144 | 0 | 6.13 | 0.002 | 3.56 | 0.004 | 0.82 | 0 | 0 | 0.34 | 0 | 0 | 0 | 0 | 0 | 0 | 0 | 0 | 0 | 0 | 0 | 0 | 0 | 0 | 0 | 0 | 0 | 0 | 0 | 0 | 0 | 0 | 0 | 750 | 200 | 2 | 25 | 0 | 0 | 0 | 0 | 0 | 1 | 25 | 0 | 0 | 0 | 0 | 0 | 0 | 0 | 0 | 30 | 0.5 | 101.2
1246 | 350 | 89.613 | 0 | 6.04 | 0.002 | 3.53 | 0.005 | 0.81 | 0 | 0 | 0 | 0 | 0 | 0 | 0 | 0 | 0 | 0 | 0 | 0 | 0 | 0 | 0 | 0 | 0 | 0 | 0 | 0 | 0 | 0 | 0 | 0 | 0 | 0 | 750 | 200 | 2 | 25 | 0 | 0 | 0 | 0 | 0 | 1 | 25 | 0 | 0 | 0 | 0 | 0 | 0 | 0 | 0 | 30 | 0.5 | 67.4
1247 | 350 | 89.416 | 0 | 6.1 | 0.001 | 3.61 | 0.003 | 0.79 | 0 | 0 | 0.08 | 0 | 0 | 0 | 0 | 0 | 0 | 0 | 0 | 0 | 0 | 0 | 0 | 0 | 0 | 0 | 0 | 0 | 0 | 0 | 0 | 0 | 0 | 0 | 750 | 200 | 2 | 25 | 0 | 0 | 0 | 0 | 0 | 1 | 25 | 0 | 0 | 0 | 0 | 0 | 0 | 0 | 0 | 30 | 0.5 | 68.2
1248 | 350 | 89.295 | 0 | 6.14 | 0.001 | 3.54 | 0.004 | 0.85 | 0 | 0 | 0.17 | 0 | 0 | 0 | 0 | 0 | 0 | 0 | 0 | 0 | 0 | 0 | 0 | 0 | 0 | 0 | 0 | 0 | 0 | 0 | 0 | 0 | 0 | 0 | 750 | 200 | 2 | 25 | 0 | 0 | 0 | 0 | 0 | 1 | 25 | 0 | 0 | 0 | 0 | 0 | 0 | 0 | 0 | 30 | 0.5 | 68.9
1249 | 350 | 89.286 | 0 | 6.02 | 0.001 | 3.59 | 0.003 | 0.84 | 0 | 0 | 0.26 | 0 | 0 | 0 | 0 | 0 | 0 | 0 | 0 | 0 | 0 | 0 | 0 | 0 | 0 | 0 | 0 | 0 | 0 | 0 | 0 | 0 | 0 | 0 | 750 | 200 | 2 | 25 | 0 | 0 | 0 | 0 | 0 | 1 | 25 | 0 | 0 | 0 | 0 | 0 | 0 | 0 | 0 | 30 | 0.5 | 73
1250 | 350 | 89.144 | 0 | 6.13 | 0.002 | 3.56 | 0.004 | 0.82 | 0 | 0 | 0.34 | 0 | 0 | 0 | 0 | 0 | 0 | 0 | 0 | 0 | 0 | 0 | 0 | 0 | 0 | 0 | 0 | 0 | 0 | 0 | 0 | 0 | 0 | 0 | 750 | 200 | 2 | 25 | 0 | 0 | 0 | 0 | 0 | 1 | 25 | 0 | 0 | 0 | 0 | 0 | 0 | 0 | 0 | 30 | 0.5 | 74.1
1251 | 25 | 78.95 | 11.5 | 4 | 0.3 | 4 | 0.5 | 0.05 | 0 | 0 | 0 | 0.05 | 0 | 0 | 0 | 0 | 0.05 | 0 | 0.6 | 0 | 0 | 0 | 0 | 0 | 0 | 0 | 0 | 0 | 0 | 0 | 0 | 0 | 0 | 0 | 750 | 200 | 2 | 25 | 0 | 0 | 0 | 0 | 0 | 1 | 25 | 0 | 0 | 0 | 0 | 0 | 0 | 0 | 0 | 0 | 5 | 490 | https://paginas.fe.up.pt/~m2d/Proceedings_M2D2017/data/papers/6729.pdf
1252 | 150 | 78.95 | 11.5 | 4 | 0.3 | 4 | 0.5 | 0.05 | 0 | 0 | 0 | 0.05 | 0 | 0 | 0 | 0 | 0.05 | 0 | 0.6 | 0 | 0 | 0 | 0 | 0 | 0 | 0 | 0 | 0 | 0 | 0 | 0 | 0 | 0 | 0 | 750 | 200 | 2 | 25 | 0 | 0 | 0 | 0 | 0 | 1 | 25 | 0 | 0 | 0 | 0 | 0 | 0 | 0 | 0 | 0 | 6 | 450
1253 | 250 | 78.95 | 11.5 | 4 | 0.3 | 4 | 0.5 | 0.05 | 0 | 0 | 0 | 0.05 | 0 | 0 | 0 | 0 | 0.05 | 0 | 0.6 | 0 | 0 | 0 | 0 | 0 | 0 | 0 | 0 | 0 | 0 | 0 | 0 | 0 | 0 | 0 | 750 | 200 | 2 | 25 | 0 | 0 | 0 | 0 | 0 | 1 | 25 | 0 | 0 | 0 | 0 | 0 | 0 | 0 | 0 | 0 | 7 | 310
1254 | 350 | 78.95 | 11.5 | 4 | 0.3 | 4 | 0.5 | 0.05 | 0 | 0 | 0 | 0.05 | 0 | 0 | 0 | 0 | 0.05 | 0 | 0.6 | 0 | 0 | 0 | 0 | 0 | 0 | 0 | 0 | 0 | 0 | 0 | 0 | 0 | 0 | 0 | 750 | 200 | 2 | 25 | 0 | 0 | 0 | 0 | 0 | 1 | 25 | 0 | 0 | 0 | 0 | 0 | 0 | 0 | 0 | 0 | 8 | 185
1255 | 25 | 80.05 | 12 | 4.5 | 0.3 | 2 | 0.5 | 0.05 | 0 | 0 | 0 | 0.2 | 0 | 0 | 0 | 0 | 0.2 | 0 | 0.2 | 0 | 0 | 0 | 0 | 0 | 0 | 0 | 0 | 0 | 0 | 0 | 0 | 0 | 0 | 0 | 750 | 200 | 2 | 25 | 0 | 0 | 0 | 0 | 0 | 1 | 25 | 0 | 0 | 0 | 0 | 0 | 0 | 0 | 0 | 0 | 9 | 248
1256 | 150 | 80.05 | 12 | 4.5 | 0.3 | 2 | 0.5 | 0.05 | 0 | 0 | 0 | 0.2 | 0 | 0 | 0 | 0 | 0.2 | 0 | 0.2 | 0 | 0 | 0 | 0 | 0 | 0 | 0 | 0 | 0 | 0 | 0 | 0 | 0 | 0 | 0 | 750 | 200 | 2 | 25 | 0 | 0 | 0 | 0 | 0 | 1 | 25 | 0 | 0 | 0 | 0 | 0 | 0 | 0 | 0 | 0 | 10 | 212
1257 | 250 | 80.05 | 12 | 4.5 | 0.3 | 2 | 0.5 | 0.05 | 0 | 0 | 0 | 0.2 | 0 | 0 | 0 | 0 | 0.2 | 0 | 0.2 | 0 | 0 | 0 | 0 | 0 | 0 | 0 | 0 | 0 | 0 | 0 | 0 | 0 | 0 | 0 | 750 | 200 | 2 | 25 | 0 | 0 | 0 | 0 | 0 | 1 | 25 | 0 | 0 | 0 | 0 | 0 | 0 | 0 | 0 | 0 | 11 | 134
1258 | 350 | 80.05 | 12 | 4.5 | 0.3 | 2 | 0.5 | 0.05 | 0 | 0 | 0 | 0.2 | 0 | 0 | 0 | 0 | 0.2 | 0 | 0.2 | 0 | 0 | 0 | 0 | 0 | 0 | 0 | 0 | 0 | 0 | 0 | 0 | 0 | 0 | 0 | 750 | 200 | 2 | 25 | 0 | 0 | 0 | 0 | 0 | 1 | 25 | 0 | 0 | 0 | 0 | 0 | 0 | 0 | 0 | 0 | 12 | 67
1259 | 25 | 78.05 | 12 | 4.5 | 0.3 | 4 | 0.5 | 0.05 | 0 | 0 | 0 | 0.2 | 0 | 0 | 0 | 0 | 0.2 | 0 | 0.2 | 0 | 0 | 0 | 0 | 0 | 0 | 0 | 0 | 0 | 0 | 0 | 0 | 0 | 0 | 0 | 750 | 200 | 2 | 25 | 0 | 0 | 0 | 0 | 0 | 1 | 25 | 0 | 0 | 0 | 0 | 0 | 0 | 0 | 0 | 0 | 13 | 354
1260 | 150 | 78.05 | 12 | 4.5 | 0.3 | 4 | 0.5 | 0.05 | 0 | 0 | 0 | 0.2 | 0 | 0 | 0 | 0 | 0.2 | 0 | 0.2 | 0 | 0 | 0 | 0 | 0 | 0 | 0 | 0 | 0 | 0 | 0 | 0 | 0 | 0 | 0 | 750 | 200 | 2 | 25 | 0 | 0 | 0 | 0 | 0 | 1 | 25 | 0 | 0 | 0 | 0 | 0 | 0 | 0 | 0 | 0 | 14 | 315
1261 | 250 | 78.05 | 12 | 4.5 | 0.3 | 4 | 0.5 | 0.05 | 0 | 0 | 0 | 0.2 | 0 | 0 | 0 | 0 | 0.2 | 0 | 0.2 | 0 | 0 | 0 | 0 | 0 | 0 | 0 | 0 | 0 | 0 | 0 | 0 | 0 | 0 | 0 | 750 | 200 | 2 | 25 | 0 | 0 | 0 | 0 | 0 | 1 | 25 | 0 | 0 | 0 | 0 | 0 | 0 | 0 | 0 | 0 | 15 | 328
1262 | 350 | 77.95 | 12 | 4.5 | 0.3 | 4 | 0.5 | 0.05 | 0.1 | 0 | 0 | 0.2 | 0 | 0 | 0 | 0 | 0.2 | 0 | 0.2 | 0 | 0 | 0 | 0 | 0 | 0 | 0 | 0 | 0 | 0 | 0 | 0 | 0 | 0 | 0 | 750 | 200 | 2 | 25 | 0 | 0 | 0 | 0 | 0 | 1 | 25 | 0 | 0 | 0 | 0 | 0 | 0 | 0 | 0 | 0 | 16 | 125
1263 | 25 | 78.25 | 12 | 4.5 | 0.3 | 4 | 0.5 | 0.05 | 0.1 | 0 | 0 | 0.1 | 0 | 0 | 0 | 0 | 0.1 | 0 | 0.1 | 0 | 0 | 0 | 0 | 0 | 0 | 0 | 0 | 0 | 0 | 0 | 0 | 0 | 0 | 0 | 750 | 200 | 2 | 25 | 0 | 0 | 0 | 0 | 0 | 1 | 25 | 0 | 0 | 0 | 0 | 0 | 0 | 0 | 0 | 0 | 17 | 460
1264 | 150 | 78.25 | 12 | 4.5 | 0.3 | 4 | 0.5 | 0.05 | 0.1 | 0 | 0 | 0.1 | 0 | 0 | 0 | 0 | 0.1 | 0 | 0.1 | 0 | 0 | 0 | 0 | 0 | 0 | 0 | 0 | 0 | 0 | 0 | 0 | 0 | 0 | 0 | 750 | 200 | 2 | 25 | 0 | 0 | 0 | 0 | 0 | 1 | 25 | 0 | 0 | 0 | 0 | 0 | 0 | 0 | 0 | 0 | 18 | 312
1265 | 250 | 78.25 | 12 | 4.5 | 0.3 | 4 | 0.5 | 0.05 | 0.1 | 0 | 0 | 0.1 | 0 | 0 | 0 | 0 | 0.1 | 0 | 0.1 | 0 | 0 | 0 | 0 | 0 | 0 | 0 | 0 | 0 | 0 | 0 | 0 | 0 | 0 | 0 | 750 | 200 | 2 | 25 | 0 | 0 | 0 | 0 | 0 | 1 | 25 | 0 | 0 | 0 | 0 | 0 | 0 | 0 | 0 | 0 | 19 | 210
1266 | 350 | 78.25 | 12 | 4.5 | 0.3 | 4 | 0.5 | 0.05 | 0.1 | 0 | 0 | 0.1 | 0 | 0 | 0 | 0 | 0.1 | 0 | 0.1 | 0 | 0 | 0 | 0 | 0 | 0 | 0 | 0 | 0 | 0 | 0 | 0 | 0 | 0 | 0 | 750 | 200 | 2 | 25 | 0 | 0 | 0 | 0 | 0 | 1 | 25 | 0 | 0 | 0 | 0 | 0 | 0 | 0 | 0 | 0 | 20 | 128
1267 | 25 | 77.65 | 12 | 4.5 | 0.3 | 4 | 0.5 | 0.05 | 0.25 | 0 | 0 | 0.25 | 0 | 0 | 0 | 0 | 0.25 | 0 | 0.25 | 0 | 0 | 0 | 0 | 0 | 0 | 0 | 0 | 0 | 0 | 0 | 0 | 0 | 0 | 0 | 750 | 200 | 2 | 25 | 0 | 0 | 0 | 0 | 0 | 1 | 25 | 0 | 0 | 0 | 0 | 0 | 0 | 0 | 0 | 0 | 21 | 495
1268 | 150 | 77.65 | 12 | 4.5 | 0.3 | 4 | 0.5 | 0.05 | 0.25 | 0 | 0 | 0.25 | 0 | 0 | 0 | 0 | 0.25 | 0 | 0.25 | 0 | 0 | 0 | 0 | 0 | 0 | 0 | 0 | 0 | 0 | 0 | 0 | 0 | 0 | 0 | 750 | 200 | 2 | 25 | 0 | 0 | 0 | 0 | 0 | 1 | 25 | 0 | 0 | 0 | 0 | 0 | 0 | 0 | 0 | 0 | 22 | 365
1269 | 250 | 77.65 | 12 | 4.5 | 0.3 | 4 | 0.5 | 0.05 | 0.25 | 0 | 0 | 0.25 | 0 | 0 | 0 | 0 | 0.25 | 0 | 0.25 | 0 | 0 | 0 | 0 | 0 | 0 | 0 | 0 | 0 | 0 | 0 | 0 | 0 | 0 | 0 | 750 | 200 | 2 | 25 | 0 | 0 | 0 | 0 | 0 | 1 | 25 | 0 | 0 | 0 | 0 | 0 | 0 | 0 | 0 | 0 | 23 | 240
1270 | 350 | 77.65 | 12 | 4.5 | 0.3 | 4 | 0.5 | 0.05 | 0.25 | 0 | 0 | 0.25 | 0 | 0 | 0 | 0 | 0.25 | 0 | 0.25 | 0 | 0 | 0 | 0 | 0 | 0 | 0 | 0 | 0 | 0 | 0 | 0 | 0 | 0 | 0 | 750 | 200 | 2 | 25 | 0 | 0 | 0 | 0 | 0 | 1 | 25 | 0 | 0 | 0 | 0 | 0 | 0 | 0 | 0 | 0 | 24 | 145
1271 | 25 | 76.65 | 12 | 4.5 | 0.3 | 4 | 0.5 | 0.05 | 0.5 | 0 | 0 | 0.5 | 0 | 0 | 0 | 0 | 0.5 | 0 | 0.5 | 0 | 0 | 0 | 0 | 0 | 0 | 0 | 0 | 0 | 0 | 0 | 0 | 0 | 0 | 0 | 750 | 200 | 2 | 25 | 0 | 0 | 0 | 0 | 0 | 1 | 25 | 0 | 0 | 0 | 0 | 0 | 0 | 0 | 0 | 0 | 25 | 590
1272 | 150 | 76.65 | 12 | 4.5 | 0.3 | 4 | 0.5 | 0.05 | 0.5 | 0 | 0 | 0.5 | 0 | 0 | 0 | 0 | 0.5 | 0 | 0.5 | 0 | 0 | 0 | 0 | 0 | 0 | 0 | 0 | 0 | 0 | 0 | 0 | 0 | 0 | 0 | 750 | 200 | 2 | 25 | 0 | 0 | 0 | 0 | 0 | 1 | 25 | 0 | 0 | 0 | 0 | 0 | 0 | 0 | 0 | 0 | 26 | 410
1273 | 250 | 76.65 | 12 | 4.5 | 0.3 | 4 | 0.5 | 0.05 | 0.5 | 0 | 0 | 0.5 | 0 | 0 | 0 | 0 | 0.5 | 0 | 0.5 | 0 | 0 | 0 | 0 | 0 | 0 | 0 | 0 | 0 | 0 | 0 | 0 | 0 | 0 | 0 | 750 | 200 | 2 | 25 | 0 | 0 | 0 | 0 | 0 | 1 | 25 | 0 | 0 | 0 | 0 | 0 | 0 | 0 | 0 | 0 | 27 | 315
1274 | 350 | 76.65 | 12 | 4.5 | 0.3 | 4 | 0.5 | 0.05 | 0.5 | 0 | 0 | 0.5 | 0 | 0 | 0 | 0 | 0.5 | 0 | 0.5 | 0 | 0 | 0 | 0 | 0 | 0 | 0 | 0 | 0 | 0 | 0 | 0 | 0 | 0 | 0 | 750 | 200 | 2 | 25 | 0 | 0 | 0 | 0 | 0 | 1 | 25 | 0 | 0 | 0 | 0 | 0 | 0 | 0 | 0 | 0 | 28 | 170
1275 | 160 | 93.446 | 0 | 5.5 | 0.45 | 0 | 0 | 0 | 0.3 | 0 | 0 | 0 | 0 | 0 | 0.15 | 0 | 0.15 | 0 | 0 | 0 | 0 | 0 | 0 | 0 | 0 | 0 | 0 | 0 | 0 | 0.004 | 0 | 0 | 0 | 0 | 730 | 200 | 2 | 538 | 4 | 0 | 0 | 0 | 0 | 1 | 25 | 165 | 10 | 0 | 0 | 0 | 0 | 0 | 0 | 10 | 0.18 | 279 | http://dx.doi.org/10.1016/j.msea.2015.08.013
1276 | 160 | 93.446 | 0 | 5.5 | 0.45 | 0 | 0 | 0 | 0.3 | 0 | 0 | 0 | 0 | 0 | 0.15 | 0 | 0.15 | 0 | 0 | 0 | 0 | 0 | 0 | 0 | 0 | 0 | 0 | 0 | 0 | 0.004 | 0 | 0 | 0 | 0 | 730 | 200 | 2 | 538 | 4 | 0 | 0 | 0 | 0 | 1 | 25 | 165 | 10 | 0 | 0 | 0 | 0 | 0 | 0 | 10 | 1.8 | 306
1277 | 160 | 93.446 | 0 | 5.5 | 0.45 | 0 | 0 | 0 | 0.3 | 0 | 0 | 0 | 0 | 0 | 0.15 | 0 | 0.15 | 0 | 0 | 0 | 0 | 0 | 0 | 0 | 0 | 0 | 0 | 0 | 0 | 0.004 | 0 | 0 | 0 | 0 | 730 | 200 | 2 | 538 | 4 | 0 | 0 | 0 | 0 | 1 | 25 | 165 | 10 | 0 | 0 | 0 | 0 | 0 | 0 | 10 | 18 | 313
1278 | 160 | 93.446 | 0 | 5.5 | 0.45 | 0 | 0 | 0 | 0.3 | 0 | 0 | 0 | 0 | 0 | 0.15 | 0 | 0.15 | 0 | 0 | 0 | 0 | 0 | 0 | 0 | 0 | 0 | 0 | 0 | 0 | 0.004 | 0 | 0 | 0 | 0 | 730 | 200 | 2 | 538 | 4 | 0 | 0 | 0 | 0 | 1 | 25 | 165 | 10 | 0 | 0 | 0 | 0 | 0 | 0 | 10 | 180 | 333
1279 | 220 | 93.446 | 0 | 5.5 | 0.45 | 0 | 0 | 0 | 0.3 | 0 | 0 | 0 | 0 | 0 | 0.15 | 0 | 0.15 | 0 | 0 | 0 | 0 | 0 | 0 | 0 | 0 | 0 | 0 | 0 | 0 | 0.004 | 0 | 0 | 0 | 0 | 730 | 200 | 2 | 538 | 4 | 0 | 0 | 0 | 0 | 1 | 25 | 165 | 10 | 0 | 0 | 0 | 0 | 0 | 0 | 10 | 0.18 | 227
1280 | 220 | 93.446 | 0 | 5.5 | 0.45 | 0 | 0 | 0 | 0.3 | 0 | 0 | 0 | 0 | 0 | 0.15 | 0 | 0.15 | 0 | 0 | 0 | 0 | 0 | 0 | 0 | 0 | 0 | 0 | 0 | 0 | 0.004 | 0 | 0 | 0 | 0 | 730 | 200 | 2 | 538 | 4 | 0 | 0 | 0 | 0 | 1 | 25 | 165 | 10 | 0 | 0 | 0 | 0 | 0 | 0 | 10 | 1.8 | 251
1281 | 220 | 93.446 | 0 | 5.5 | 0.45 | 0 | 0 | 0 | 0.3 | 0 | 0 | 0 | 0 | 0 | 0.15 | 0 | 0.15 | 0 | 0 | 0 | 0 | 0 | 0 | 0 | 0 | 0 | 0 | 0 | 0 | 0.004 | 0 | 0 | 0 | 0 | 730 | 200 | 2 | 538 | 4 | 0 | 0 | 0 | 0 | 1 | 25 | 165 | 10 | 0 | 0 | 0 | 0 | 0 | 0 | 10 | 18 | 265
1282 | 220 | 93.446 | 0 | 5.5 | 0.45 | 0 | 0 | 0 | 0.3 | 0 | 0 | 0 | 0 | 0 | 0.15 | 0 | 0.15 | 0 | 0 | 0 | 0 | 0 | 0 | 0 | 0 | 0 | 0 | 0 | 0 | 0.004 | 0 | 0 | 0 | 0 | 730 | 200 | 2 | 538 | 4 | 0 | 0 | 0 | 0 | 1 | 25 | 165 | 10 | 0 | 0 | 0 | 0 | 0 | 0 | 10 | 180 | 304
1283 | 350 | 79.773 | 11.93 | 4.03 | 0 | 2.67 | 0.97 | 0.61 | 0 | 0 | 0 | 0 | 0 | 0 | 0 | 0 | 0 | 0 | 0 | 0 | 0 | 0 | 0 | 0 | 0 | 0 | 0.017 | 0 | 0 | 0 | 0 | 0 | 0 | 0 | 760 | 200 | 2 | 520 | 2 | 0 | 0 | 0 | 0 | 1 | 25 | 180 | 8 | 0 | 0 | 0 | 0 | 0 | 0 | 0 | 2 | 103 | https://doi.org/10.1016/j.cap.2022.03.013
1284 | 350 | 79.6795 | 11.95 | 4.05 | 0 | 2.77 | 1.03 | 0.52 | 0 | 0 | 0 | 0 | 0 | 0 | 0 | 0 | 0 | 0 | 0 | 0 | 0 | 0 | 0 | 0 | 0 | 0 | 0.0005 | 0 | 0 | 0 | 0 | 0 | 0 | 0 | 760 | 200 | 2 | 520 | 2 | 0 | 0 | 0 | 0 | 1 | 25 | 180 | 8 | 0 | 0 | 0 | 0 | 0 | 0 | 0 | 2 | 75
1285 | 350 | 91.7095 | 0.13 | 3.83 | 0 | 2.77 | 0.94 | 0.62 | 0 | 0 | 0 | 0 | 0 | 0 | 0 | 0 | 0 | 0 | 0 | 0 | 0 | 0 | 0 | 0 | 0 | 0 | 0.0005 | 0 | 0 | 0 | 0 | 0 | 0 | 0 | 760 | 200 | 2 | 520 | 2 | 0 | 0 | 0 | 0 | 1 | 25 | 180 | 8 | 0 | 0 | 0 | 0 | 0 | 0 | 0 | 2 | 94
1286 | 350 | 91.9495 | 0.14 | 3.95 | 0 | 2.48 | 0.92 | 0.56 | 0 | 0 | 0 | 0 | 0 | 0 | 0 | 0 | 0 | 0 | 0 | 0 | 0 | 0 | 0 | 0 | 0 | 0 | 0.0005 | 0 | 0 | 0 | 0 | 0 | 0 | 0 | 760 | 200 | 2 | 520 | 2 | 0 | 0 | 0 | 0 | 1 | 25 | 180 | 8 | 0 | 0 | 0 | 0 | 0 | 0 | 0 | 2 | 75
1287 | 25 | 83.7 | 12.89 | 1.15 | 0 | 0.94 | 0.72 | 0.6 | 0 | 0 | 0 | 0 | 0 | 0 | 0 | 0 | 0 | 0 | 0 | 0 | 0 | 0 | 0 | 0 | 0 | 0 | 0 | 0 | 0 | 0 | 0 | 0 | 0 | 0 | 750 | 200 | 2 | 25 | 0 | 0 | 0 | 0 | 0 | 1 | 25 | 0 | 0 | 0 | 0 | 0 | 0 | 0 | 0 | 0 | 15 | 278 | https://doi.org/10.1016/j.jallcom.2018.12.195
1288 | 25 | 81.54 | 12.83 | 3.51 | 0 | 0.91 | 0.69 | 0.52 | 0 | 0 | 0 | 0 | 0 | 0 | 0 | 0 | 0 | 0 | 0 | 0 | 0 | 0 | 0 | 0 | 0 | 0 | 0 | 0 | 0 | 0 | 0 | 0 | 0 | 0 | 750 | 200 | 2 | 25 | 0 | 0 | 0 | 0 | 0 | 1 | 25 | 0 | 0 | 0 | 0 | 0 | 0 | 0 | 0 | 0 | 15 | 298
1289 | 25 | 81.16 | 12.92 | 3.59 | 0 | 0.89 | 0.74 | 0.5 | 0 | 0 | 0 | 0 | 0 | 0 | 0 | 0.2 | 0 | 0 | 0 | 0 | 0 | 0 | 0 | 0 | 0 | 0 | 0 | 0 | 0 | 0 | 0 | 0 | 0 | 0 | 750 | 200 | 2 | 25 | 0 | 0 | 0 | 0 | 0 | 1 | 25 | 0 | 0 | 0 | 0 | 0 | 0 | 0 | 0 | 0 | 15 | 299
1290 | 25 | 80.92 | 12.95 | 3.57 | 0 | 0.91 | 0.72 | 0.53 | 0 | 0 | 0 | 0 | 0 | 0 | 0 | 0.4 | 0 | 0 | 0 | 0 | 0 | 0 | 0 | 0 | 0 | 0 | 0 | 0 | 0 | 0 | 0 | 0 | 0 | 0 | 750 | 200 | 2 | 25 | 0 | 0 | 0 | 0 | 0 | 1 | 25 | 0 | 0 | 0 | 0 | 0 | 0 | 0 | 0 | 0 | 15 | 309
1291 | 250 | 83.7 | 12.89 | 1.15 | 0 | 0.94 | 0.72 | 0.6 | 0 | 0 | 0 | 0 | 0 | 0 | 0 | 0 | 0 | 0 | 0 | 0 | 0 | 0 | 0 | 0 | 0 | 0 | 0 | 0 | 0 | 0 | 0 | 0 | 0 | 0 | 750 | 200 | 2 | 25 | 0 | 0 | 0 | 0 | 0 | 1 | 25 | 0 | 0 | 0 | 0 | 0 | 0 | 0 | 0 | 0 | 15 | 248
1292 | 250 | 81.54 | 12.83 | 3.51 | 0 | 0.91 | 0.69 | 0.52 | 0 | 0 | 0 | 0 | 0 | 0 | 0 | 0 | 0 | 0 | 0 | 0 | 0 | 0 | 0 | 0 | 0 | 0 | 0 | 0 | 0 | 0 | 0 | 0 | 0 | 0 | 750 | 200 | 2 | 25 | 0 | 0 | 0 | 0 | 0 | 1 | 25 | 0 | 0 | 0 | 0 | 0 | 0 | 0 | 0 | 0 | 15 | 237
1293 | 250 | 81.16 | 12.92 | 3.59 | 0 | 0.89 | 0.74 | 0.5 | 0 | 0 | 0 | 0 | 0 | 0 | 0 | 0.2 | 0 | 0 | 0 | 0 | 0 | 0 | 0 | 0 | 0 | 0 | 0 | 0 | 0 | 0 | 0 | 0 | 0 | 0 | 750 | 200 | 2 | 25 | 0 | 0 | 0 | 0 | 0 | 1 | 25 | 0 | 0 | 0 | 0 | 0 | 0 | 0 | 0 | 0 | 15 | 242
1294 | 250 | 80.92 | 12.95 | 3.57 | 0 | 0.91 | 0.72 | 0.53 | 0 | 0 | 0 | 0 | 0 | 0 | 0 | 0.4 | 0 | 0 | 0 | 0 | 0 | 0 | 0 | 0 | 0 | 0 | 0 | 0 | 0 | 0 | 0 | 0 | 0 | 0 | 750 | 200 | 2 | 25 | 0 | 0 | 0 | 0 | 0 | 1 | 25 | 0 | 0 | 0 | 0 | 0 | 0 | 0 | 0 | 0 | 15 | 271
1295 | 350 | 83.7 | 12.89 | 1.15 | 0 | 0.94 | 0.72 | 0.6 | 0 | 0 | 0 | 0 | 0 | 0 | 0 | 0 | 0 | 0 | 0 | 0 | 0 | 0 | 0 | 0 | 0 | 0 | 0 | 0 | 0 | 0 | 0 | 0 | 0 | 0 | 750 | 200 | 2 | 25 | 0 | 0 | 0 | 0 | 0 | 1 | 25 | 0 | 0 | 0 | 0 | 0 | 0 | 0 | 0 | 0 | 15 | 112
1296 | 350 | 81.54 | 12.83 | 3.51 | 0 | 0.91 | 0.69 | 0.52 | 0 | 0 | 0 | 0 | 0 | 0 | 0 | 0 | 0 | 0 | 0 | 0 | 0 | 0 | 0 | 0 | 0 | 0 | 0 | 0 | 0 | 0 | 0 | 0 | 0 | 0 | 750 | 200 | 2 | 25 | 0 | 0 | 0 | 0 | 0 | 1 | 25 | 0 | 0 | 0 | 0 | 0 | 0 | 0 | 0 | 0 | 15 | 153
1297 | 350 | 81.16 | 12.92 | 3.59 | 0 | 0.89 | 0.74 | 0.5 | 0 | 0 | 0 | 0 | 0 | 0 | 0 | 0.2 | 0 | 0 | 0 | 0 | 0 | 0 | 0 | 0 | 0 | 0 | 0 | 0 | 0 | 0 | 0 | 0 | 0 | 0 | 750 | 200 | 2 | 25 | 0 | 0 | 0 | 0 | 0 | 1 | 25 | 0 | 0 | 0 | 0 | 0 | 0 | 0 | 0 | 0 | 15 | 147
1298 | 350 | 80.92 | 12.95 | 3.57 | 0 | 0.91 | 0.72 | 0.53 | 0 | 0 | 0 | 0 | 0 | 0 | 0 | 0.4 | 0 | 0 | 0 | 0 | 0 | 0 | 0 | 0 | 0 | 0 | 0 | 0 | 0 | 0 | 0 | 0 | 0 | 0 | 750 | 200 | 2 | 25 | 0 | 0 | 0 | 0 | 0 | 1 | 25 | 0 | 0 | 0 | 0 | 0 | 0 | 0 | 0 | 0 | 15 | 218