## Sheet1
Category | Name | ID | Al | Si | Cu | Mn | Ni | Mg | Fe | Ti | Zn | Gd | Mo | Co | Sr | Zr | Er | V | Y | Cr | Pb | Nb | La | Sn | Nd | Na | Ca | p | Sb | Sc | B | Bi | Ag | Li | Ce | Cd
Basical Atomic Properties | Atomic number | B1 | 13 | 14 | 29 | 25 | 28 | 12 | 26 | 22 | 30 | 29 | 42 | 27 | 38 | 40 | 68 | 23 | 39 | 24 | 82 | 41 | 57 | 50 | 60 | 11 | 20 | 15 | 51 | 21 | 5 | 83 | 47 | 3 | 58 | 48
| Group in periodic table | B2 | 13 | 14 | 11 | 7 | 10 | 2 | 8 | 4 | 12 | 11 | 6 | 9 | 2 | 4 | 15 | 5 | 3 | 6 | 14 | 5 | 3 | 14 | 11 | 1 | 2 | 15 | 15 | 3 | 13 | 15 | 11 | 1 | 4 | 12
| Period in periodic table | B3 | 3 | 3 | 4 | 4 | 4 | 3 | 4 | 4 | 4 | 6 | 5 | 4 | 5 | 5 | 6 | 4 | 5 | 4 | 6 | 5 | 6 | 5 | 6 | 3 | 4 | 3 | 5 | 4 | 2 | 6 | 5 | 2 | 6 | 5
| Atomic mass [g mol-1] | B4 | 26.98 | 28.09 | 63.546 | 54.94 | 58.69 | 24.31 | 55.85 | 47.867 | 65.38 | 157.25 | 95.95 | 58.93 | 38 | 91.22 | 68 | 50.942 | 88.91 | 52 | 207.2 | 92.61 | 138.91 | 118.71 | 144.242 | 22.9897 | 40.078 | 30.9737 | 121.76 | 44.96 | 10.81 | 208.9804 | 107.87 | 6.94 | 140.116 | 112.414
Physical Properties | Density of solid [kg m-3] | P1 | 2700 | 2330 | 8920 | 7470 | 8908 | 1738 | 7874 | 4507 | 7140 | 7901 | 10280 | 8900 | 2630 | 6511 | 9066 | 6110 | 4472 | 7140 | 11340 | 8570 | 6146 | 7310 | 6800 | 968 | 1550 | 1823 | 6697 | 2985 | 2460 | 9780 | 10490 | 535 | 6689 | 8650
| Molar Volume [cm3] | P2 | 10 | 12.06 | 7.11 | 7.35 | 6.59 | 14 | 7.09 | 10.64 | 9.16 | 19.9 | 9.38 | 6.67 | 33.94 | 14.02 | 18.46 | 8.32 | 19.88 | 7.23 | 18.26 | 10.83 | 22.39 | 16.29 | 20.58 | 23.78 | 26.2 | 17.02 | 18.19 | 15 | 4.39 | 21.31 | 10.27 | 13.02 | 20.69 | 13
| Young's modulus [GPa] | P3 | 70 | 47 | 130 | 198 | 200 | 45 | 211 | 116 | 108 | 55 | 329 | 209 | \ | 68 | 70 | 128 | 64 | 279 | 16 | 105 | 37 | 50 | 41 | 10 | 20 | \ | 55 | 74 | \ | 32 | 83 | 4.9 | 34 | 50
| Rigidity modulus[GPa] | P4 | 26 | \ | 48 | \ | 76 | 17 | 82 | 44 | 43 | 22 | 20 | 75 | 6.1 | 33 | 28 | 47 | 26 | 115 | 5.6 | 38 | 14 | 18 | 16 | 3.3 | 7.4 | \ | 20 | 29 | \ | 12 | 30 | 4.2 | 14 | 19
| Bulk modulus [GPa] | P5 | 76 | 100 | 140 | 120 | 180 | 45 | 170 | 110 | 70 | 38 | 230 | 180 | \ | \ | 44 | 160 | 41 | 160 | 46 | 170 | 28 | 58 | 32 | 6.3 | 17 | 11 | 42 | 57 | 320 | 31 | 100 | 11 | 22 | 42
| Poisson's ratio | P6 | 0.35 | \ | 0.34 | \ | 0.31 | 0.29 | 0.29 | 0.32 | 0.25 | 0.26 | 0.31 | 0.31 | 0.28 | 0.34 | 0.24 | 0.37 | 0.24 | 0.21 | 0.44 | 0.4 | 0.28 | 0.36 | 0.28 | \ | 0.31 | \ | \ | 0.28 | \ | 0.33 | 0.37 | \ | 0.24 | 0.3
| Mineral hardness | P7 | 2.75 | 6.5 | 3 | 6.0 | 4 | 2.5 | 4 | 6 | 2.5 | \ | 5.5 | 5 | 1.5 | 5 | \ | 7 | \ | 8.5 | 1.5 | 6 | 2.5 | 1.5 | \ | 0.5 | 1.75 | \ | 3 | \ | 9.3 | 2.25 | 2.5 | 0.6 | 2.5 | 2
| Brinell hardness[MN m-2] | P8 | 245 | \ | 874 | 196 | 700 | 260 | 490 | 716 | 412 | \ | 1500 | 700 | \ | 650 | 814 | 628 | 589 | 1120 | 38.3 | 736 | 363 | 51 | 265 | 0.69 | 167 | \ | 294 | 750 | \ | 94.2 | 24.5 | \ | 412 | 203
| Vickers hardness [MN m-2] | P9 | 167 | \ | 369 | \ | 638 | \ | 608 | 970 | \ | 570 | 1530 | 1043 | \ | 903 | 589 | 628 | \ | 1060 | \ | 1320 | 491 | \ | 343 | \ | \ | \ | \ | \ | 49000 | \ | 251 | \ | 270 | \
| Electrical resistivity[Ω m] | P10 | 2.7e-08 | 0.001 | 1.72e-08 | 1.44e-06 | 7.2e-08 | 4.4e-08 | 1e-07 | 4e-07 | 6e-08 | 1.31e-06 | 5.5e-08 | 6e-08 | 1.35e-07 | 4.33e-07 | 8.6e-07 | 2e-07 | 6e-07 | 1.27e-07 | 2.1e-07 | 1.52e-07 | 6.15e-07 | 1.15e-07 | 6.43e-07 | 4.9e-08 | 3.4e-08 | 1e-07 | 4e-08 | 5.5e-07 | 10000 | 1.3e-06 | 1.63e-08 | 9.5e-08 | 7.4e-07 | 7e-08
| Thermal conductivity[W m-1 K-1] | P11 | 235 | 150 | 400 | 7.8 | 91 | 160 | 80 | 21.9 | 116 | 11 | 139 | 100 | 35 | 22.7 | 15 | 30.7 | 17.2 | 94 | 35 | 54 | 13 | 66.6 | 17 | 140 | 200 | 0.236 | 24 | 16 | 27 | 8 | 430 | 85 | 11 | 97
| Coefficient of linear thermal expansion[K-1] | P12 | 2.31e-05 | 2.6e-06 | 1.65e-05 | 2.17e-05 | 1.34e-05 | 8.2e-06 | 1.18e-05 | 8.6e-06 | 3.02e-05 | 9.4e-06 | 4.8e-06 | 1.3e-05 | 2.25e-05 | 5.7e-06 | 1.22e-05 | 8.4e-06 | 1.06e-06 | 4.9e-06 | 2.89e-05 | 7.3e-06 | 1.21e-05 | 2.2e-05 | 9.6e-06 | 7.1e-05 | 2.23e-05 | \ | 1.1e-05 | 1.02e-05 | 6e-06 | 1.34e-05 | 1.89e-05 | 4.6e-05 | 6.3e-06 | 3.08e-05
| Reflectivity[ % ] | P13 | 71 | 28 | 90 | \ | 72 | 74 | 65 | \ | 80 | \ | 58 | 67 | \ | \ | \ | 61 | \ | \ | \ | \ | \ | 54 | \ | \ | \ | \ | 55 | \ | \ | \ | 97 | \ | \ | 67
| Velocity of sound[m s-1] | P14 | 5100 | 2200 | 3570 | 5150 | 4970 | 4602 | 4910 | 4140 | 3700 | 2680 | 6190 | 4720 | \ | 3800 | 2830 | 4560 | 3300 | 5940 | \ | 3480 | 2475 | 2500 | 2330 | 3200 | 3810 | \ | 3420 | \ | 16200 | 1790 | 2600 | 6000 | 2100 | 2310
Heat Properties | Melting point [K] | H1 | 933.47 | 1687 | 1357.77 | 1519 | 1728 | 923 | 1811 | 1941 | 692.68 | 1585 | 2896 | 1768 | 1050 | 2128 | 1820 | 2183 | 1799 | 2180 | 600.61 | 2750 | 1193 | 505.08 | 1297 | 370.87 | 1115 | 317.3 | 903.78 | 1814 | 2349 | 544.4 | 1234.93 | 453.69 | 1068 | 594.22
| Boiling point[K] | H2 | 2792 | 3173 | 3200 | 2334 | 3186 | 1363 | 3134 | 3560 | 1180 | 3523 | 4912 | 3200 | 1655 | 4682 | 3141 | 3680 | 3609 | 2944 | 2022 | 5017 | 3743 | 2875 | 3373 | 1156 | 1757 | 550 | 1860 | 3103 | 4200 | 1837 | 2435 | 1615 | 3633 | 1040
| Enthalpy of fusion [kJ mol-1] | H3 | 10.7 | 50.2 | 13.1 | 13.2 | 17.2 | 8.7 | 13.8 | 18.7 | 7.35 | 10 | 36 | 16.2 | 8 | 21 | 19.9 | 22.8 | 11.4 | 20.5 | 4.77 | 26.8 | 6.2 | 7 | 7.1 | 2.6 | 8.54 | 0.64 | 19.7 | 16 | 50 | 10.9 | 11.3 | 3 | 5.5 | 6.3
| Enthalpy of vaporisation[kJ mol-1] | H4 | 293 | 359 | 300 | 220 | 378 | 128 | 347 | 425 | 119 | 305 | 600 | 375 | 137 | 580 | 285 | 453 | 380 | 339 | 178 | 690 | 400 | 290 | 285 | 97.7 | 155 | 12.4 | 68 | 318 | 507 | 160 | 255 | 147 | 350 | 100
| Enthalpy of atomisation [kJ mol-1] | H5 | 326 | 456 | 338 | 281 | 431 | 146 | 415 | 471 | 131 | 398 | 659 | 426 | 164 | 605 | 317 | 515 | 425 | 397 | 195 | 733 | 431 | 302 | 328 | 107 | 178 | 315 | 262 | 378 | 563 | 207 | 285 | 159 | 423 | 112
| S° [kJ K-1 mol-1] | H6 | 28.3 | 18.81 | 33.15 | 32 | 29.9 | 32.67 | 27.3 | 30.72 | 41.63 | 68.1 | 28.7 | 30 | 52 | 39 | 73.2 | 28.9 | 44.4 | 23.8 | 64.8 | 36.4 | 57 | 51.18 | 72 | 51.3 | 41.59 | 41.09 | 45.7 | 34.6 | 5.9 | 56.7 | 42.55 | 29.12 | 72 | 51.8
| CpH [kJ K-1 mol-1] | H7 | 24.4 | 20 | 24.43 | 26.3 | 26.1 | 24.9 | 25.1 | 25 | 25.4 | 37 | 24.1 | 24.8 | 26 | 25.4 | 28.1 | 24.9 | 26.5 | 23.3 | 26.4 | 24.6 | 27.1 | 27 | 27.4 | 28.2 | 25.3 | 23.84 | 25.2 | 25.5 | 11.1 | 25.5 | 25.4 | 24.8 | 26.9 | 26
Atom Sizes | Atomic radius (empirical)[pm] | A1 | 125 | 110 | 135 | 140 | 135 | 150 | 140 | 140 | 135 | 180 | 145 | 135 | 200 | 155 | 175 | 135 | 180 | 140 | 180 | 145 | 195 | 145 | 185 | 180 | 180 | 100 | 145 | 160 | 85 | 160 | 160 | 145 | 185 | 155
| Atomic radius (calculated)[pm] | A2 | 118 | 111 | 145 | 161 | 149 | 145 | 156 | 176 | 142 | 233 | 190 | 152 | 219 | 206 | 226 | 171 | 212 | 166 | 154 | 198 | \ | 145 | 206 | 190 | 194 | 98 | 133 | 184 | 87 | 143 | 165 | 167 | \ | 161
| Covalent radius (2008)[pm] | A3 | 121 | 111 | 132 | 139 | 124 | 141 | 132 | 160 | 122 | 196 | 154 | 126 | 195 | 175 | 189 | 153 | 190 | 139 | 146 | 164 | 207 | 139 | 201 | 166 | 176 | 107 | 139 | 170 | 84 | 148 | 145 | 128 | 204 | 144
| Covalent radius (empirical) [pm] | A4 | 118 | 111 | 138 | 139 | 121 | 130 | 125 | 136 | 131 | \ | 145 | 126 | 192 | 148 | \ | 125 | 162 | 127 | 147 | 137 | 169 | 141 | \ | 154 | 174 | 106 | 138 | 144 | 82 | 146 | 153 | 134 | \ | 148
| Molecular single bond covalent radius [pm] | A5 | 126 | 116 | 112 | 119 | 110 | 139 | 116 | 136 | 118 | 169 | 138 | 111 | 185 | 154 | 165 | 134 | 163 | 122 | 144 | 147 | 180 | 140 | 174 | 155 | 171 | 111 | 140 | 148 | 85 | 151 | 128 | 133 | 163 | 136
| Molecular double bond covalent radius [pm] | A6 | 113 | 107 | 115 | 105 | 101 | 132 | 109 | 117 | 120 | 135 | 121 | 103 | 157 | 127 | 133 | 112 | 130 | 111 | 135 | 125 | 139 | 130 | 137 | 160 | 147 | 102 | 133 | 116 | 78 | 141 | 139 | 124 | 137 | 144
| Molecular triple bond covalent radius[pm] | A7 | 111 | 102 | 120 | 103 | 101 | 127 | 102 | 108 | \ | 132 | 113 | 96 | 139 | 121 | \ | 106 | 124 | 103 | 137 | 116 | 139 | 132 | \ | \ | 133 | 94 | 127 | 114 | 73 | 135 | 137 | \ | 131 | \
| van der Waals radius [pm] | A8 | 225 | 219 | 238 | 245 | 240 | 251 | 244 | 246 | 239 | 279 | 245 | 240 | 284 | 252 | 279 | 242 | 275 | 245 | 254 | 256 | 298 | 242 | 295 | 250 | 262 | 190 | 247 | 258 | 191 | 280 | 253 | 212 | 288 | 249
| Pauling ionic radii (I)[pm] | A9 | 72 | 65 | 96 | 75 | \ | 82 | \ | 96 | 88 | \ | 93 | \ | 132 | 109 | 103 | 88 | 120 | 81 | 106 | 100 | 220.1 | 96 | \ | 113 | 118 | 59 | 89 | 106 | 35 | 98 | 126 | 60 | 127 | 114
Electronegativities | Pauling electronegativity | E1 | 1.61 | 1.9 | 1.9 | 1.55 | 1.91 | 1.31 | 1.83 | 1.54 | 1.75 | 1.2 | 2.16 | 1.88 | 0.95 | 1.33 | 1.24 | 1.63 | 1.22 | 1.66 | 2.33 | 1.6 | 1.1 | 1.96 | 1.14 | 0.93 | 1 | 2.19 | 2.05 | 1.36 | 2.04 | 2.02 | 1.93 | 0.98 | 1.12 | 1.69
| Sanderson electronegativity Sanderson | E2 | 1.71 | 2.14 | 1.98 | 2.2 | 1.94 | 1.32 | 2.2 | 1.09 | 2.23 | \ | 1.15 | 2.56 | 0.72 | 0.9 | \ | 1.39 | 0.65 | 1.66 | 2.29 | 1.42 | \ | 1.49 | \ | 0.56 | 0.95 | 2.52 | 2.46 | 1.02 | 2.28 | 2.34 | 1.83 | 0.89 | \ | 1.98
| Allred Rochow electronegativity Allred Rochow | E3 | 1.47 | 1.74 | 1.75 | 1.6 | 1.75 | 1.23 | 1.64 | 1.32 | 1.66 | 1.11 | 1.3 | 1.7 | 0.99 | 1.22 | 1.11 | 1.45 | 1.11 | 1.56 | 1.55 | 1.23 | 1.08 | 1.72 | 1.07 | 1.01 | 1.04 | 2.06 | 1.82 | 1.2 | 2.01 | 1.67 | 1.42 | 0.97 | 1.08 | 1.46
| Mulliken-Jaffe electronegativity Mulliken-Jaffe | E4 | 1.83 | 2.28 | 1.49 | \ | \ | 1.37 | \ | \ | 1.65 | \ | \ | \ | 1 | \ | \ | \ | \ | \ | 2.41 | \ | \ | 2.21 | \ | 0.91 | 1.08 | 2.3 | 2.12 | \ | 2.04 | 2.15 | 1.47 | 0.97 | \ | 1.53
| Allen electronegativity Allen | E5 | 1.61 | 1.916 | \ | \ | \ | 1.293 | \ | \ | \ | \ | \ | \ | 0.963 | \ | \ | \ | \ | \ | \ | \ | \ | 1.824 | \ | 0.869 | 1.034 | 2.253 | 1.984 | \ | 2.051 | \ | \ | 0.912 | \ | \
Free Atom Properties | Electron affinity [kJ mol-1] | F1 | 42.5 | 133.6 | 118.4 | 0 | 112 | 0 | 15.7 | 7.6 | 0 | 50 | 71.9 | 63.7 | 5.03 | 41.4 | 50 | 50.6 | 29.6 | 64.3 | 35.1 | 86.1 | 48 | 107.3 | 50 | 52.8 | 2.37 | 72 | 103.2 | 18.1 | 26.7 | 91.2 | 125.6 | 59.6 | 50 | 0
| Ionisation enthalpy 1st [kJ mol-1] | F2 | 577.54 | 786.52 | 745.48 | 717.28 | 737.14 | 737.75 | 762.47 | 658.81 | 906.4 | 593.4 | 684.32 | 760.4 | 549.5 | 640.1 | 589.3 | 650.9 | 599.87 | 652.87 | 715.6 | 652.13 | 538.1 | 708.58 | 533.1 | 495.8 | 589.83 | 1011.8 | 834 | 633.09 | 800.64 | 703 | 731 | 520.2 | 534.39 | 867.8
| Ionisation enthalpy 2nd [kJ mol-1] | F3 | 1816.68 | 1577.13 | 1957.92 | 1509.03 | 1753.03 | 1450.68 | 1562.98 | 1309.84 | 1733.3 | 1170 | 1559 | 1648.39 | 1064.2 | 1267 | 1150 | 1414 | 1179.4 | 1590.69 | 1450.42 | 1382 | 1067 | 1411.88 | 1040 | 4562 | 1145.45 | 1907 | 1594.9 | 1234.99 | 2427.07 | 1610 | 2072.93 | 7298.1 | 1057.09 | 1631.4
| Ionisation enthalpy 3rd [kJ mol-1] | F4 | 2744.78 | 3231.58 | 3554.6 | 3248.5 | 3395 | 7732.68 | 2957.4 | 2652.55 | 3832.71 | 1990 | 2618 | 3232.3 | 4138 | 2236 | 2194 | 2830 | 1980.3 | 2987.1 | 3081.48 | 2416 | 1850.3 | 2943.4 | 2130 | 6910.3 | 4912.37 | 2914.1 | 2440 | 2388.67 | 3659.74 | 2466 | 3358 | 11815 | 1948.75 | 3616
| Ionisation enthalpy 4th [kJ mol-1] | F5 | 11577.5 | 4355.52 | 5536 | 4941 | 5299 | 10542.51 | 5298 | 4174.65 | 5747.9 | 4250 | 3891 | 4947 | 5500 | 3320.87 | 4120 | 4507 | 5847.7 | 4743 | 4084.47 | 3629 | 4819 | 3931 | 3900 | 9543 | 6490.9 | 4963.6 | 4260 | 7090.6 | 25025.54 | 4370 | 4728 | \ | 3560.9 | \
| Ionisation enthalpy 5th [kJ mol-1] | F6 | 14841.9 | 16091 | 7700 | 6987 | 7339 | 13636 | 7236 | 9580.9 | 7970 | N/A | 5250 | 7671 | 6910 | 7752 | N/A | 6298.7 | 7270 | 6702 | 6640 | 4880 | 5940 | 7432 | \ | 13354 | 8140 | 6273.9 | 5400 | 8870 | 32826.8 | 5400 | 6272 | \ | 6320 | \
Crystal Structures | Structure | C1 | fcc | diamond | fcc | cubic | fcc | hcp | bcc | hcp | hcp | hcp | bcc | hcp | ccp | hcp | hcp | bcc | hcp | bcc | ccp | bcc | hcp | tetragonal | hcp | bcc | ccp | triclinic | trigonal | hcp | rhombohedral | monoclinic | fcc | bcc | hcp | hcp
| Space group | C2 | Fm-3m | Fd-3m | Fm-3m | I-43m | Fm-3m | P63/mmc | Im-3m | P63/mmc | P63/mmc | P63/mmc | lm-3m | P63/mmc | Fm-3m | P63/mmc | P63/mmc | Im-3m | P63/mmc | Im-3m | Fm-3m | lm-3m | P63/mmc | I41/amd | P63/mmc | Im-3m | Fm-3m | H | R3-mh | P63/mmc | R-3mr | C2/m | Fm-3m | Im-3m | P63/mmc | P63/mmc
| Cell a [pm] | C3 | 404.95 | 543.09 | 361.49 | 891.25 | 352.4 | 320.94 | 286.65 | 295.08 | 266.49 | 363.6 | 314.7 | 250.71 | 608.49 | 323.2 | 355.88 | 303 | 364.74 | 291 | 495.08 | 330.04 | 377.2 | 583.18 | 365.8 | 429.06 | 558.84 | 1145 | 430.7 | 330.9 | 506 | 667.4 | 408.53 | 351 | 362 | 297.94
| Cell b [pm] | C4 | 404.95 | 543.09 | 361.49 | 891.25 | 352.4 | 320.94 | 286.65 | 295.08 | 266.49 | 363.6 | 314.7 | 250.71 | 608.49 | 323.2 | 355.88 | 303 | 364.74 | 291 | 485.08 | 330.04 | 377.2 | 583.18 | 365.8 | 429.06 | 558.84 | 550.3 | 430.7 | 330.9 | 506 | 611.7 | 408.53 | 351 | 362 | 297.94
| Cell c [pm] | C5 | 404.95 | 543.09 | 361.49 | 891.25 | 352.4 | 521.08 | 286.65 | 468.55 | 494.68 | 578.26 | 314.7 | 406.95 | 608.49 | 514.7 | 558.74 | 303 | 570.06 | 291 | 495.08 | 330.04 | 1214.4 | 318.19 | 1179.9 | 429.06 | 558.84 | 1126.1 | 1127.3 | 527.33 | 506 | 330.4 | 408.53 | 351 | 599 | 561.86
| b/a | C6 | 1 | 1 | 1 | 1 | 1 | 1 | 1 | 1 | 1 | 1 | 1 | 1 | 1 | 1 | 1 | 1 | 1 | 1 | 1 | 1 | 1 | 1 | 1 | 1 | 1 | 0.4806114 | 1 | 1 | 1 | 0.9165418 | 1 | 1 | 1 | 1
| c/a | C7 | 1 | 1 | 1 | 1 | 1 | 1.6236 | 1 | 1.5879 | 1.8763 | 1.590374 | 1 | 1.6232 | 1 | 1.5925 | 1.570024 | 1 | 1.5629 | 1 | 1 | 1 | 3.219512 | 0.5456 | 3.225533 | 1 | 1 | 0.9834934 | 2.617367 | 1.5936 | 1 | 0.4950554 | 1 | 1 | 1.6547 | 1.885816